## Sheet1
ASD Wavenumber (cm-1) | ASD Wavelength (um) | ASD Wavelength (nm) | Spectralon reflectance
28571.43 | 0.35 | 350 | 0.97563
28490.03 | 0.351 | 351 | 0.975872
28409.09 | 0.352 | 352 | 0.976114
28328.61 | 0.353 | 353 | 0.976356
28248.59 | 0.354 | 354 | 0.976598
28169.01 | 0.355 | 355 | 0.97684
28089.89 | 0.356 | 356 | 0.977108
28011.2 | 0.357 | 357 | 0.977376
27932.96 | 0.358 | 358 | 0.977644
27855.15 | 0.359 | 359 | 0.977912
27777.78 | 0.36 | 360 | 0.97818
27700.83 | 0.361 | 361 | 0.978412
27624.31 | 0.362 | 362 | 0.978644
27548.21 | 0.363 | 363 | 0.978876
27472.53 | 0.364 | 364 | 0.979108
27397.26 | 0.365 | 365 | 0.97934
27322.4 | 0.366 | 366 | 0.979536
27247.96 | 0.367 | 367 | 0.979732
27173.91 | 0.368 | 368 | 0.979928
27100.27 | 0.369 | 369 | 0.980124
27027.03 | 0.37 | 370 | 0.98032
26954.18 | 0.371 | 371 | 0.980498
26881.72 | 0.372 | 372 | 0.980676
26809.65 | 0.373 | 373 | 0.980854
26737.97 | 0.374 | 374 | 0.981032
26666.67 | 0.375 | 375 | 0.98121
26595.74 | 0.376 | 376 | 0.981312
26525.2 | 0.377 | 377 | 0.981414
26455.03 | 0.378 | 378 | 0.981516
26385.22 | 0.379 | 379 | 0.981618
26315.79 | 0.38 | 380 | 0.98172
26246.72 | 0.381 | 381 | 0.981868
26178.01 | 0.382 | 382 | 0.982016
26109.66 | 0.383 | 383 | 0.982164
26041.67 | 0.384 | 384 | 0.982312
25974.03 | 0.385 | 385 | 0.98246
25906.74 | 0.386 | 386 | 0.982582
25839.79 | 0.387 | 387 | 0.982704
25773.2 | 0.388 | 388 | 0.982826
25706.94 | 0.389 | 389 | 0.982948
25641.03 | 0.39 | 390 | 0.98307
25575.45 | 0.391 | 391 | 0.983198
25510.2 | 0.392 | 392 | 0.983326
25445.29 | 0.393 | 393 | 0.983454
25380.71 | 0.394 | 394 | 0.983582
25316.46 | 0.395 | 395 | 0.98371
25252.53 | 0.396 | 396 | 0.983822
25188.92 | 0.397 | 397 | 0.983934
25125.63 | 0.398 | 398 | 0.984046
25062.66 | 0.399 | 399 | 0.984158
25000 | 0.4 | 400 | 0.98427
24937.66 | 0.401 | 401 | 0.98436
24875.62 | 0.402 | 402 | 0.98445
24813.9 | 0.403 | 403 | 0.98454
24752.48 | 0.404 | 404 | 0.98463
24691.36 | 0.405 | 405 | 0.98472
24630.54 | 0.406 | 406 | 0.984806
24570.02 | 0.407 | 407 | 0.984892
24509.8 | 0.408 | 408 | 0.984978
24449.88 | 0.409 | 409 | 0.985064
24390.24 | 0.41 | 410 | 0.98515
24330.9 | 0.411 | 411 | 0.985238
24271.84 | 0.412 | 412 | 0.985326
24213.08 | 0.413 | 413 | 0.985414
24154.59 | 0.414 | 414 | 0.985502
24096.39 | 0.415 | 415 | 0.98559
24038.46 | 0.416 | 416 | 0.985664
23980.82 | 0.417 | 417 | 0.985738
23923.44 | 0.418 | 418 | 0.985812
23866.35 | 0.419 | 419 | 0.985886
23809.52 | 0.42 | 420 | 0.98596
23752.97 | 0.421 | 421 | 0.986034
23696.68 | 0.422 | 422 | 0.986108
23640.66 | 0.423 | 423 | 0.986182
23584.91 | 0.424 | 424 | 0.986256
23529.41 | 0.425 | 425 | 0.98633
23474.18 | 0.426 | 426 | 0.986386
23419.2 | 0.427 | 427 | 0.986442
23364.49 | 0.428 | 428 | 0.986498
23310.02 | 0.429 | 429 | 0.986554
23255.81 | 0.43 | 430 | 0.98661
23201.86 | 0.431 | 431 | 0.9867
23148.15 | 0.432 | 432 | 0.98679
23094.69 | 0.433 | 433 | 0.98688
23041.47 | 0.434 | 434 | 0.98697
22988.51 | 0.435 | 435 | 0.98706
22935.78 | 0.436 | 436 | 0.987116
22883.3 | 0.437 | 437 | 0.987172
22831.05 | 0.438 | 438 | 0.987228
22779.04 | 0.439 | 439 | 0.987284
22727.27 | 0.44 | 440 | 0.98734
22675.74 | 0.441 | 441 | 0.987394
22624.43 | 0.442 | 442 | 0.987448
22573.36 | 0.443 | 443 | 0.987502
22522.52 | 0.444 | 444 | 0.987556
22471.91 | 0.445 | 445 | 0.98761
22421.52 | 0.446 | 446 | 0.987658
22371.36 | 0.447 | 447 | 0.987706
22321.43 | 0.448 | 448 | 0.987754
22271.71 | 0.449 | 449 | 0.987802
22222.22 | 0.45 | 450 | 0.98785
22172.95 | 0.451 | 451 | 0.987872
22123.89 | 0.452 | 452 | 0.987894
22075.06 | 0.453 | 453 | 0.987916
22026.43 | 0.454 | 454 | 0.987938
21978.02 | 0.455 | 455 | 0.98796
21929.82 | 0.456 | 456 | 0.98799
21881.84 | 0.457 | 457 | 0.98802
21834.06 | 0.458 | 458 | 0.98805
21786.49 | 0.459 | 459 | 0.98808
21739.13 | 0.46 | 460 | 0.98811
21691.97 | 0.461 | 461 | 0.988144
21645.02 | 0.462 | 462 | 0.988178
21598.27 | 0.463 | 463 | 0.988212
21551.72 | 0.464 | 464 | 0.988246
21505.38 | 0.465 | 465 | 0.98828
21459.23 | 0.466 | 466 | 0.988284
21413.28 | 0.467 | 467 | 0.988288
21367.52 | 0.468 | 468 | 0.988292
21321.96 | 0.469 | 469 | 0.988296
21276.6 | 0.47 | 470 | 0.9883
21231.42 | 0.471 | 471 | 0.988324
21186.44 | 0.472 | 472 | 0.988348
21141.65 | 0.473 | 473 | 0.988372
21097.05 | 0.474 | 474 | 0.988396
21052.63 | 0.475 | 475 | 0.98842
21008.4 | 0.476 | 476 | 0.988448
20964.36 | 0.477 | 477 | 0.988476
20920.5 | 0.478 | 478 | 0.988504
20876.83 | 0.479 | 479 | 0.988532
20833.33 | 0.48 | 480 | 0.98856
20790.02 | 0.481 | 481 | 0.988606
20746.89 | 0.482 | 482 | 0.988652
20703.93 | 0.483 | 483 | 0.988698
20661.16 | 0.484 | 484 | 0.988744
20618.56 | 0.485 | 485 | 0.98879
20576.13 | 0.486 | 486 | 0.988868
20533.88 | 0.487 | 487 | 0.988946
20491.8 | 0.488 | 488 | 0.989024
20449.9 | 0.489 | 489 | 0.989102
20408.16 | 0.49 | 490 | 0.98918
20366.6 | 0.491 | 491 | 0.989244
20325.2 | 0.492 | 492 | 0.989308
20283.98 | 0.493 | 493 | 0.989372
20242.91 | 0.494 | 494 | 0.989436
20202.02 | 0.495 | 495 | 0.9895
20161.29 | 0.496 | 496 | 0.989576
20120.72 | 0.497 | 497 | 0.989652
20080.32 | 0.498 | 498 | 0.989728
20040.08 | 0.499 | 499 | 0.989804
20000 | 0.5 | 500 | 0.98988
19960.08 | 0.501 | 501 | 0.989924
19920.32 | 0.502 | 502 | 0.989968
19880.72 | 0.503 | 503 | 0.990012
19841.27 | 0.504 | 504 | 0.990056
19801.98 | 0.505 | 505 | 0.9901
19762.85 | 0.506 | 506 | 0.990136
19723.87 | 0.507 | 507 | 0.990172
19685.04 | 0.508 | 508 | 0.990208
19646.37 | 0.509 | 509 | 0.990244
19607.84 | 0.51 | 510 | 0.99028
19569.47 | 0.511 | 511 | 0.99031
19531.25 | 0.512 | 512 | 0.99034
19493.18 | 0.513 | 513 | 0.99037
19455.25 | 0.514 | 514 | 0.9904
19417.48 | 0.515 | 515 | 0.99043
19379.84 | 0.516 | 516 | 0.990436
19342.36 | 0.517 | 517 | 0.990442
19305.02 | 0.518 | 518 | 0.990448
19267.82 | 0.519 | 519 | 0.990454
19230.77 | 0.52 | 520 | 0.99046
19193.86 | 0.521 | 521 | 0.99049
19157.09 | 0.522 | 522 | 0.99052
19120.46 | 0.523 | 523 | 0.99055
19083.97 | 0.524 | 524 | 0.99058
19047.62 | 0.525 | 525 | 0.99061
19011.41 | 0.526 | 526 | 0.990628
18975.33 | 0.527 | 527 | 0.990646
18939.39 | 0.528 | 528 | 0.990664
18903.59 | 0.529 | 529 | 0.990682
18867.92 | 0.53 | 530 | 0.9907
18832.39 | 0.531 | 531 | 0.99071
18796.99 | 0.532 | 532 | 0.99072
18761.73 | 0.533 | 533 | 0.99073
18726.59 | 0.534 | 534 | 0.99074
18691.59 | 0.535 | 535 | 0.99075
18656.72 | 0.536 | 536 | 0.990786
18621.97 | 0.537 | 537 | 0.990822
18587.36 | 0.538 | 538 | 0.990858
18552.88 | 0.539 | 539 | 0.990894
18518.52 | 0.54 | 540 | 0.99093
18484.29 | 0.541 | 541 | 0.990888
18450.18 | 0.542 | 542 | 0.990846
18416.21 | 0.543 | 543 | 0.990804
18382.35 | 0.544 | 544 | 0.990762
18348.62 | 0.545 | 545 | 0.99072
18315.02 | 0.546 | 546 | 0.990714
18281.54 | 0.547 | 547 | 0.990708
18248.18 | 0.548 | 548 | 0.990702
18214.94 | 0.549 | 549 | 0.990696
18181.82 | 0.55 | 550 | 0.99069
18148.82 | 0.551 | 551 | 0.990676
18115.94 | 0.552 | 552 | 0.990662
18083.18 | 0.553 | 553 | 0.990648
18050.54 | 0.554 | 554 | 0.990634
18018.02 | 0.555 | 555 | 0.99062
17985.61 | 0.556 | 556 | 0.990628
17953.32 | 0.557 | 557 | 0.990636
17921.15 | 0.558 | 558 | 0.990644
17889.09 | 0.559 | 559 | 0.990652
17857.14 | 0.56 | 560 | 0.99066
17825.31 | 0.561 | 561 | 0.99069
17793.59 | 0.562 | 562 | 0.99072
17761.99 | 0.563 | 563 | 0.99075
17730.5 | 0.564 | 564 | 0.99078
17699.12 | 0.565 | 565 | 0.99081
17667.84 | 0.566 | 566 | 0.990848
17636.68 | 0.567 | 567 | 0.990886
17605.63 | 0.568 | 568 | 0.990924
17574.69 | 0.569 | 569 | 0.990962
17543.86 | 0.57 | 570 | 0.991
17513.13 | 0.571 | 571 | 0.991042
17482.52 | 0.572 | 572 | 0.991084
17452.01 | 0.573 | 573 | 0.991126
17421.6 | 0.574 | 574 | 0.991168
17391.3 | 0.575 | 575 | 0.99121
17361.11 | 0.576 | 576 | 0.991246
17331.02 | 0.577 | 577 | 0.991282
17301.04 | 0.578 | 578 | 0.991318
17271.16 | 0.579 | 579 | 0.991354
17241.38 | 0.58 | 580 | 0.99139
17211.7 | 0.581 | 581 | 0.991414
17182.13 | 0.582 | 582 | 0.991438
17152.66 | 0.583 | 583 | 0.991462
17123.29 | 0.584 | 584 | 0.991486
17094.02 | 0.585 | 585 | 0.99151
17064.85 | 0.586 | 586 | 0.991538
17035.78 | 0.587 | 587 | 0.991566
17006.8 | 0.588 | 588 | 0.991594
16977.93 | 0.589 | 589 | 0.991622
16949.15 | 0.59 | 590 | 0.99165
16920.47 | 0.591 | 591 | 0.99166
16891.89 | 0.592 | 592 | 0.99167
16863.41 | 0.593 | 593 | 0.99168
16835.02 | 0.594 | 594 | 0.99169
16806.72 | 0.595 | 595 | 0.9917
16778.52 | 0.596 | 596 | 0.99172
16750.42 | 0.597 | 597 | 0.99174
16722.41 | 0.598 | 598 | 0.99176
16694.49 | 0.599 | 599 | 0.99178
16666.67 | 0.6 | 600 | 0.9918
16638.94 | 0.601 | 601 | 0.991784
16611.3 | 0.602 | 602 | 0.991768
16583.75 | 0.603 | 603 | 0.991752
16556.29 | 0.604 | 604 | 0.991736
16528.93 | 0.605 | 605 | 0.99172
16501.65 | 0.606 | 606 | 0.991716
16474.46 | 0.607 | 607 | 0.991712
16447.37 | 0.608 | 608 | 0.991708
16420.36 | 0.609 | 609 | 0.991704
16393.44 | 0.61 | 610 | 0.9917
16366.61 | 0.611 | 611 | 0.991704
16339.87 | 0.612 | 612 | 0.991708
16313.21 | 0.613 | 613 | 0.991712
16286.64 | 0.614 | 614 | 0.991716
16260.16 | 0.615 | 615 | 0.99172
16233.77 | 0.616 | 616 | 0.991704
16207.46 | 0.617 | 617 | 0.991688
16181.23 | 0.618 | 618 | 0.991672
16155.09 | 0.619 | 619 | 0.991656
16129.03 | 0.62 | 620 | 0.99164
16103.06 | 0.621 | 621 | 0.99165
16077.17 | 0.622 | 622 | 0.99166
16051.36 | 0.623 | 623 | 0.99167
16025.64 | 0.624 | 624 | 0.99168
16000 | 0.625 | 625 | 0.99169
15974.44 | 0.626 | 626 | 0.991696
15948.96 | 0.627 | 627 | 0.991702
15923.57 | 0.628 | 628 | 0.991708
15898.25 | 0.629 | 629 | 0.991714
15873.02 | 0.63 | 630 | 0.99172
15847.86 | 0.631 | 631 | 0.99172
15822.78 | 0.632 | 632 | 0.99172
15797.79 | 0.633 | 633 | 0.99172
15772.87 | 0.634 | 634 | 0.99172
15748.03 | 0.635 | 635 | 0.99172
15723.27 | 0.636 | 636 | 0.991718
15698.59 | 0.637 | 637 | 0.991716
15673.98 | 0.638 | 638 | 0.991714
15649.45 | 0.639 | 639 | 0.991712
15625 | 0.64 | 640 | 0.99171
15600.62 | 0.641 | 641 | 0.991724
15576.32 | 0.642 | 642 | 0.991738
15552.1 | 0.643 | 643 | 0.991752
15527.95 | 0.644 | 644 | 0.991766
15503.88 | 0.645 | 645 | 0.99178
15479.88 | 0.646 | 646 | 0.991804
15455.95 | 0.647 | 647 | 0.991828
15432.1 | 0.648 | 648 | 0.991852
15408.32 | 0.649 | 649 | 0.991876
15384.62 | 0.65 | 650 | 0.9919
15360.98 | 0.651 | 651 | 0.991936
15337.42 | 0.652 | 652 | 0.991972
15313.94 | 0.653 | 653 | 0.992008
15290.52 | 0.654 | 654 | 0.992044
15267.18 | 0.655 | 655 | 0.99208
15243.9 | 0.656 | 656 | 0.99212
15220.7 | 0.657 | 657 | 0.99216
15197.57 | 0.658 | 658 | 0.9922
15174.51 | 0.659 | 659 | 0.99224
15151.52 | 0.66 | 660 | 0.99228
15128.59 | 0.661 | 661 | 0.992316
15105.74 | 0.662 | 662 | 0.992352
15082.96 | 0.663 | 663 | 0.992388
15060.24 | 0.664 | 664 | 0.992424
15037.59 | 0.665 | 665 | 0.99246
15015.02 | 0.666 | 666 | 0.992482
14992.5 | 0.667 | 667 | 0.992504
14970.06 | 0.668 | 668 | 0.992526
14947.68 | 0.669 | 669 | 0.992548
14925.37 | 0.67 | 670 | 0.99257
14903.13 | 0.671 | 671 | 0.99259
14880.95 | 0.672 | 672 | 0.99261
14858.84 | 0.673 | 673 | 0.99263
14836.8 | 0.674 | 674 | 0.99265
14814.81 | 0.675 | 675 | 0.99267
14792.9 | 0.676 | 676 | 0.992672
14771.05 | 0.677 | 677 | 0.992674
14749.26 | 0.678 | 678 | 0.992676
14727.54 | 0.679 | 679 | 0.992678
14705.88 | 0.68 | 680 | 0.99268
14684.29 | 0.681 | 681 | 0.992696
14662.76 | 0.682 | 682 | 0.992712
14641.29 | 0.683 | 683 | 0.992728
14619.88 | 0.684 | 684 | 0.992744
14598.54 | 0.685 | 685 | 0.99276
14577.26 | 0.686 | 686 | 0.992758
14556.04 | 0.687 | 687 | 0.992756
14534.88 | 0.688 | 688 | 0.992754
14513.79 | 0.689 | 689 | 0.992752
14492.75 | 0.69 | 690 | 0.99275
14471.78 | 0.691 | 691 | 0.992752
14450.87 | 0.692 | 692 | 0.992754
14430.01 | 0.693 | 693 | 0.992756
14409.22 | 0.694 | 694 | 0.992758
14388.49 | 0.695 | 695 | 0.99276
14367.82 | 0.696 | 696 | 0.992778
14347.2 | 0.697 | 697 | 0.992796
14326.65 | 0.698 | 698 | 0.992814
14306.15 | 0.699 | 699 | 0.992832
14285.71 | 0.7 | 700 | 0.99285
14265.34 | 0.701 | 701 | 0.99285
14245.01 | 0.702 | 702 | 0.99285
14224.75 | 0.703 | 703 | 0.99285
14204.55 | 0.704 | 704 | 0.99285
14184.4 | 0.705 | 705 | 0.99285
14164.31 | 0.706 | 706 | 0.992868
14144.27 | 0.707 | 707 | 0.992886
14124.29 | 0.708 | 708 | 0.992904
14104.37 | 0.709 | 709 | 0.992922
14084.51 | 0.71 | 710 | 0.99294
14064.7 | 0.711 | 711 | 0.992958
14044.94 | 0.712 | 712 | 0.992976
14025.25 | 0.713 | 713 | 0.992994
14005.6 | 0.714 | 714 | 0.993012
13986.01 | 0.715 | 715 | 0.99303
13966.48 | 0.716 | 716 | 0.993034
13947 | 0.717 | 717 | 0.993038
13927.58 | 0.718 | 718 | 0.993042
13908.21 | 0.719 | 719 | 0.993046
13888.89 | 0.72 | 720 | 0.99305
13869.63 | 0.721 | 721 | 0.993048
13850.42 | 0.722 | 722 | 0.993046
13831.26 | 0.723 | 723 | 0.993044
13812.15 | 0.724 | 724 | 0.993042
13793.1 | 0.725 | 725 | 0.99304
13774.1 | 0.726 | 726 | 0.99303
13755.16 | 0.727 | 727 | 0.99302
13736.26 | 0.728 | 728 | 0.99301
13717.42 | 0.729 | 729 | 0.993
13698.63 | 0.73 | 730 | 0.99299
13679.89 | 0.731 | 731 | 0.992974
13661.2 | 0.732 | 732 | 0.992958
13642.56 | 0.733 | 733 | 0.992942
13623.98 | 0.734 | 734 | 0.992926
13605.44 | 0.735 | 735 | 0.99291
13586.96 | 0.736 | 736 | 0.992892
13568.52 | 0.737 | 737 | 0.992874
13550.14 | 0.738 | 738 | 0.992856
13531.8 | 0.739 | 739 | 0.992838
13513.51 | 0.74 | 740 | 0.99282
13495.28 | 0.741 | 741 | 0.992858
13477.09 | 0.742 | 742 | 0.992896
13458.95 | 0.743 | 743 | 0.992934
13440.86 | 0.744 | 744 | 0.992972
13422.82 | 0.745 | 745 | 0.99301
13404.83 | 0.746 | 746 | 0.993022
13386.88 | 0.747 | 747 | 0.993034
13368.98 | 0.748 | 748 | 0.993046
13351.13 | 0.749 | 749 | 0.993058
13333.33 | 0.75 | 750 | 0.99307
13315.58 | 0.751 | 751 | 0.993032
13297.87 | 0.752 | 752 | 0.992994
13280.21 | 0.753 | 753 | 0.992956
13262.6 | 0.754 | 754 | 0.992918
13245.03 | 0.755 | 755 | 0.99288
13227.51 | 0.756 | 756 | 0.992882
13210.04 | 0.757 | 757 | 0.992884
13192.61 | 0.758 | 758 | 0.992886
13175.23 | 0.759 | 759 | 0.992888
13157.89 | 0.76 | 760 | 0.99289
13140.6 | 0.761 | 761 | 0.99287
13123.36 | 0.762 | 762 | 0.99285
13106.16 | 0.763 | 763 | 0.99283
13089.01 | 0.764 | 764 | 0.99281
13071.9 | 0.765 | 765 | 0.99279
13054.83 | 0.766 | 766 | 0.992776
13037.81 | 0.767 | 767 | 0.992762
13020.83 | 0.768 | 768 | 0.992748
13003.9 | 0.769 | 769 | 0.992734
12987.01 | 0.77 | 770 | 0.99272
12970.17 | 0.771 | 771 | 0.992708
12953.37 | 0.772 | 772 | 0.992696
12936.61 | 0.773 | 773 | 0.992684
12919.9 | 0.774 | 774 | 0.992672
12903.23 | 0.775 | 775 | 0.99266
12886.6 | 0.776 | 776 | 0.992658
12870.01 | 0.777 | 777 | 0.992656
12853.47 | 0.778 | 778 | 0.992654
12836.97 | 0.779 | 779 | 0.992652
12820.51 | 0.78 | 780 | 0.99265
12804.1 | 0.781 | 781 | 0.992674
12787.72 | 0.782 | 782 | 0.992698
12771.39 | 0.783 | 783 | 0.992722
12755.1 | 0.784 | 784 | 0.992746
12738.85 | 0.785 | 785 | 0.99277
12722.65 | 0.786 | 786 | 0.992772
12706.48 | 0.787 | 787 | 0.992774
12690.36 | 0.788 | 788 | 0.992776
12674.27 | 0.789 | 789 | 0.992778
12658.23 | 0.79 | 790 | 0.99278
12642.23 | 0.791 | 791 | 0.992786
12626.26 | 0.792 | 792 | 0.992792
12610.34 | 0.793 | 793 | 0.992798
12594.46 | 0.794 | 794 | 0.992804
12578.62 | 0.795 | 795 | 0.99281
12562.81 | 0.796 | 796 | 0.9928
12547.05 | 0.797 | 797 | 0.99279
12531.33 | 0.798 | 798 | 0.99278
12515.64 | 0.799 | 799 | 0.99277
12500 | 0.8 | 800 | 0.99276
12484.39 | 0.801 | 801 | 0.992774
12468.83 | 0.802 | 802 | 0.992788
12453.3 | 0.803 | 803 | 0.992802
12437.81 | 0.804 | 804 | 0.992816
12422.36 | 0.805 | 805 | 0.99283
12406.95 | 0.806 | 806 | 0.992868
12391.57 | 0.807 | 807 | 0.992906
12376.24 | 0.808 | 808 | 0.992944
12360.94 | 0.809 | 809 | 0.992982
12345.68 | 0.81 | 810 | 0.99302
12330.46 | 0.811 | 811 | 0.993002
12315.27 | 0.812 | 812 | 0.992984
12300.12 | 0.813 | 813 | 0.992966
12285.01 | 0.814 | 814 | 0.992948
12269.94 | 0.815 | 815 | 0.99293
12254.9 | 0.816 | 816 | 0.992938
12239.9 | 0.817 | 817 | 0.992946
12224.94 | 0.818 | 818 | 0.992954
12210.01 | 0.819 | 819 | 0.992962
12195.12 | 0.82 | 820 | 0.99297
12180.27 | 0.821 | 821 | 0.992996
12165.45 | 0.822 | 822 | 0.993022
12150.67 | 0.823 | 823 | 0.993048
12135.92 | 0.824 | 824 | 0.993074
12121.21 | 0.825 | 825 | 0.9931
12106.54 | 0.826 | 826 | 0.993126
12091.9 | 0.827 | 827 | 0.993152
12077.29 | 0.828 | 828 | 0.993178
12062.73 | 0.829 | 829 | 0.993204
12048.19 | 0.83 | 830 | 0.99323
12033.69 | 0.831 | 831 | 0.99325
12019.23 | 0.832 | 832 | 0.99327
12004.8 | 0.833 | 833 | 0.99329
11990.41 | 0.834 | 834 | 0.99331
11976.05 | 0.835 | 835 | 0.99333
11961.72 | 0.836 | 836 | 0.993372
11947.43 | 0.837 | 837 | 0.993414
11933.17 | 0.838 | 838 | 0.993456
11918.95 | 0.839 | 839 | 0.993498
11904.76 | 0.84 | 840 | 0.99354
11890.61 | 0.841 | 841 | 0.99358
11876.48 | 0.842 | 842 | 0.99362
11862.4 | 0.843 | 843 | 0.99366
11848.34 | 0.844 | 844 | 0.9937
11834.32 | 0.845 | 845 | 0.99374
11820.33 | 0.846 | 846 | 0.993756
11806.38 | 0.847 | 847 | 0.993772
11792.45 | 0.848 | 848 | 0.993788
11778.56 | 0.849 | 849 | 0.993804
11764.71 | 0.85 | 850 | 0.99382
11750.88 | 0.851 | 851 | 0.993828
11737.09 | 0.852 | 852 | 0.993836
11723.33 | 0.853 | 853 | 0.993844
11709.6 | 0.854 | 854 | 0.993852
11695.91 | 0.855 | 855 | 0.99386
11682.24 | 0.856 | 856 | 0.99387
11668.61 | 0.857 | 857 | 0.99388
11655.01 | 0.858 | 858 | 0.99389
11641.44 | 0.859 | 859 | 0.9939
11627.91 | 0.86 | 860 | 0.99391
11614.4 | 0.861 | 861 | 0.993906
11600.93 | 0.862 | 862 | 0.993902
11587.49 | 0.863 | 863 | 0.993898
11574.07 | 0.864 | 864 | 0.993894
11560.69 | 0.865 | 865 | 0.99389
11547.34 | 0.866 | 866 | 0.993928
11534.03 | 0.867 | 867 | 0.993966
11520.74 | 0.868 | 868 | 0.994004
11507.48 | 0.869 | 869 | 0.994042
11494.25 | 0.87 | 870 | 0.99408
11481.06 | 0.871 | 871 | 0.994076
11467.89 | 0.872 | 872 | 0.994072
11454.75 | 0.873 | 873 | 0.994068
11441.65 | 0.874 | 874 | 0.994064
11428.57 | 0.875 | 875 | 0.99406
11415.53 | 0.876 | 876 | 0.994028
11402.51 | 0.877 | 877 | 0.993996
11389.52 | 0.878 | 878 | 0.993964
11376.56 | 0.879 | 879 | 0.993932
11363.64 | 0.88 | 880 | 0.9939
11350.74 | 0.881 | 881 | 0.993884
11337.87 | 0.882 | 882 | 0.993868
11325.03 | 0.883 | 883 | 0.993852
11312.22 | 0.884 | 884 | 0.993836
11299.44 | 0.885 | 885 | 0.99382
11286.68 | 0.886 | 886 | 0.993812
11273.96 | 0.887 | 887 | 0.993804
11261.26 | 0.888 | 888 | 0.993796
11248.59 | 0.889 | 889 | 0.993788
11235.96 | 0.89 | 890 | 0.99378
11223.34 | 0.891 | 891 | 0.993738
11210.76 | 0.892 | 892 | 0.993696
11198.21 | 0.893 | 893 | 0.993654
11185.68 | 0.894 | 894 | 0.993612
11173.18 | 0.895 | 895 | 0.99357
11160.71 | 0.896 | 896 | 0.993554
11148.27 | 0.897 | 897 | 0.993538
11135.86 | 0.898 | 898 | 0.993522
11123.47 | 0.899 | 899 | 0.993506
11111.11 | 0.9 | 900 | 0.99349
11098.78 | 0.901 | 901 | 0.993478
11086.47 | 0.902 | 902 | 0.993466
11074.2 | 0.903 | 903 | 0.993454
11061.95 | 0.904 | 904 | 0.993442
11049.72 | 0.905 | 905 | 0.99343
11037.53 | 0.906 | 906 | 0.993406
11025.36 | 0.907 | 907 | 0.993382
11013.22 | 0.908 | 908 | 0.993358
11001.1 | 0.909 | 909 | 0.993334
10989.01 | 0.91 | 910 | 0.99331
10976.95 | 0.911 | 911 | 0.993274
10964.91 | 0.912 | 912 | 0.993238
10952.9 | 0.913 | 913 | 0.993202
10940.92 | 0.914 | 914 | 0.993166
10928.96 | 0.915 | 915 | 0.99313
10917.03 | 0.916 | 916 | 0.993126
10905.13 | 0.917 | 917 | 0.993122
10893.25 | 0.918 | 918 | 0.993118
10881.39 | 0.919 | 919 | 0.993114
10869.57 | 0.92 | 920 | 0.99311
10857.76 | 0.921 | 921 | 0.993088
10845.99 | 0.922 | 922 | 0.993066
10834.24 | 0.923 | 923 | 0.993044
10822.51 | 0.924 | 924 | 0.993022
10810.81 | 0.925 | 925 | 0.993
10799.14 | 0.926 | 926 | 0.992986
10787.49 | 0.927 | 927 | 0.992972
10775.86 | 0.928 | 928 | 0.992958
10764.26 | 0.929 | 929 | 0.992944
10752.69 | 0.93 | 930 | 0.99293
10741.14 | 0.931 | 931 | 0.992922
10729.61 | 0.932 | 932 | 0.992914
10718.11 | 0.933 | 933 | 0.992906
10706.64 | 0.934 | 934 | 0.992898
10695.19 | 0.935 | 935 | 0.99289
10683.76 | 0.936 | 936 | 0.99287
10672.36 | 0.937 | 937 | 0.99285
10660.98 | 0.938 | 938 | 0.99283
10649.63 | 0.939 | 939 | 0.99281
10638.3 | 0.94 | 940 | 0.99279
10626.99 | 0.941 | 941 | 0.992782
10615.71 | 0.942 | 942 | 0.992774
10604.45 | 0.943 | 943 | 0.992766
10593.22 | 0.944 | 944 | 0.992758
10582.01 | 0.945 | 945 | 0.99275
10570.82 | 0.946 | 946 | 0.992734
10559.66 | 0.947 | 947 | 0.992718
10548.52 | 0.948 | 948 | 0.992702
10537.41 | 0.949 | 949 | 0.992686
10526.32 | 0.95 | 950 | 0.99267
10515.25 | 0.951 | 951 | 0.99265
10504.2 | 0.952 | 952 | 0.99263
10493.18 | 0.953 | 953 | 0.99261
10482.18 | 0.954 | 954 | 0.99259
10471.2 | 0.955 | 955 | 0.99257
10460.25 | 0.956 | 956 | 0.992562
10449.32 | 0.957 | 957 | 0.992554
10438.41 | 0.958 | 958 | 0.992546
10427.53 | 0.959 | 959 | 0.992538
10416.67 | 0.96 | 960 | 0.99253
10405.83 | 0.961 | 961 | 0.99253
10395.01 | 0.962 | 962 | 0.99253
10384.22 | 0.963 | 963 | 0.99253
10373.44 | 0.964 | 964 | 0.99253
10362.69 | 0.965 | 965 | 0.99253
10351.97 | 0.966 | 966 | 0.992514
10341.26 | 0.967 | 967 | 0.992498
10330.58 | 0.968 | 968 | 0.992482
10319.92 | 0.969 | 969 | 0.992466
10309.28 | 0.97 | 970 | 0.99245
10298.66 | 0.971 | 971 | 0.992414
10288.07 | 0.972 | 972 | 0.992378
10277.49 | 0.973 | 973 | 0.992342
10266.94 | 0.974 | 974 | 0.992306
10256.41 | 0.975 | 975 | 0.99227
10245.9 | 0.976 | 976 | 0.99224
10235.41 | 0.977 | 977 | 0.99221
10224.95 | 0.978 | 978 | 0.99218
10214.5 | 0.979 | 979 | 0.99215
10204.08 | 0.98 | 980 | 0.99212
10193.68 | 0.981 | 981 | 0.992102
10183.3 | 0.982 | 982 | 0.992084
10172.94 | 0.983 | 983 | 0.992066
10162.6 | 0.984 | 984 | 0.992048
10152.28 | 0.985 | 985 | 0.99203
10141.99 | 0.986 | 986 | 0.992012
10131.71 | 0.987 | 987 | 0.991994
10121.46 | 0.988 | 988 | 0.991976
10111.22 | 0.989 | 989 | 0.991958
10101.01 | 0.99 | 990 | 0.99194
10090.82 | 0.991 | 991 | 0.991904
10080.65 | 0.992 | 992 | 0.991868
10070.49 | 0.993 | 993 | 0.991832
10060.36 | 0.994 | 994 | 0.991796
10050.25 | 0.995 | 995 | 0.99176
10040.16 | 0.996 | 996 | 0.991734
10030.09 | 0.997 | 997 | 0.991708
10020.04 | 0.998 | 998 | 0.991682
10010.01 | 0.999 | 999 | 0.991656
10000 | 1 | 1000 | 0.99163
9990.01 | 1.001 | 1001 | 0.991608
9980.04 | 1.002 | 1002 | 0.991586
9970.09 | 1.003 | 1003 | 0.991564
9960.159 | 1.004 | 1004 | 0.991542
9950.249 | 1.005 | 1005 | 0.99152
9940.358 | 1.006 | 1006 | 0.991496
9930.487 | 1.007 | 1007 | 0.991472
9920.635 | 1.008 | 1008 | 0.991448
9910.803 | 1.009 | 1009 | 0.991424
9900.99 | 1.01 | 1010 | 0.9914
9891.197 | 1.011 | 1011 | 0.991386
9881.423 | 1.012 | 1012 | 0.991372
9871.668 | 1.013 | 1013 | 0.991358
9861.933 | 1.014 | 1014 | 0.991344
9852.217 | 1.015 | 1015 | 0.99133
9842.52 | 1.016 | 1016 | 0.991312
9832.842 | 1.017 | 1017 | 0.991294
9823.183 | 1.018 | 1018 | 0.991276
9813.543 | 1.019 | 1019 | 0.991258
9803.922 | 1.02 | 1020 | 0.99124
9794.319 | 1.021 | 1021 | 0.99123
9784.736 | 1.022 | 1022 | 0.99122
9775.171 | 1.023 | 1023 | 0.99121
9765.625 | 1.024 | 1024 | 0.9912
9756.098 | 1.025 | 1025 | 0.99119
9746.589 | 1.026 | 1026 | 0.991182
9737.098 | 1.027 | 1027 | 0.991174
9727.626 | 1.028 | 1028 | 0.991166
9718.173 | 1.029 | 1029 | 0.991158
9708.738 | 1.03 | 1030 | 0.99115
9699.321 | 1.031 | 1031 | 0.991124
9689.922 | 1.032 | 1032 | 0.991098
9680.542 | 1.033 | 1033 | 0.991072
9671.18 | 1.034 | 1034 | 0.991046
9661.836 | 1.035 | 1035 | 0.99102
9652.51 | 1.036 | 1036 | 0.991002
9643.202 | 1.037 | 1037 | 0.990984
9633.911 | 1.038 | 1038 | 0.990966
9624.639 | 1.039 | 1039 | 0.990948
9615.385 | 1.04 | 1040 | 0.99093
9606.148 | 1.041 | 1041 | 0.990932
9596.929 | 1.042 | 1042 | 0.990934
9587.728 | 1.043 | 1043 | 0.990936
9578.544 | 1.044 | 1044 | 0.990938
9569.378 | 1.045 | 1045 | 0.99094
9560.229 | 1.046 | 1046 | 0.990946
9551.098 | 1.047 | 1047 | 0.990952
9541.985 | 1.048 | 1048 | 0.990958
9532.888 | 1.049 | 1049 | 0.990964
9523.81 | 1.05 | 1050 | 0.99097
9514.748 | 1.051 | 1051 | 0.99096
9505.703 | 1.052 | 1052 | 0.99095
9496.676 | 1.053 | 1053 | 0.99094
9487.666 | 1.054 | 1054 | 0.99093
9478.673 | 1.055 | 1055 | 0.99092
9469.697 | 1.056 | 1056 | 0.990908
9460.738 | 1.057 | 1057 | 0.990896
9451.796 | 1.058 | 1058 | 0.990884
9442.871 | 1.059 | 1059 | 0.990872
9433.962 | 1.06 | 1060 | 0.99086
9425.071 | 1.061 | 1061 | 0.990848
9416.196 | 1.062 | 1062 | 0.990836
9407.338 | 1.063 | 1063 | 0.990824
9398.496 | 1.064 | 1064 | 0.990812
9389.671 | 1.065 | 1065 | 0.9908
9380.863 | 1.066 | 1066 | 0.990802
9372.071 | 1.067 | 1067 | 0.990804
9363.296 | 1.068 | 1068 | 0.990806
9354.537 | 1.069 | 1069 | 0.990808
9345.794 | 1.07 | 1070 | 0.99081
9337.068 | 1.071 | 1071 | 0.9908
9328.358 | 1.072 | 1072 | 0.99079
9319.664 | 1.073 | 1073 | 0.99078
9310.987 | 1.074 | 1074 | 0.99077
9302.326 | 1.075 | 1075 | 0.99076
9293.68 | 1.076 | 1076 | 0.990772
9285.051 | 1.077 | 1077 | 0.990784
9276.438 | 1.078 | 1078 | 0.990796
9267.841 | 1.079 | 1079 | 0.990808
9259.259 | 1.08 | 1080 | 0.99082
9250.694 | 1.081 | 1081 | 0.990836
9242.144 | 1.082 | 1082 | 0.990852
9233.61 | 1.083 | 1083 | 0.990868
9225.092 | 1.084 | 1084 | 0.990884
9216.59 | 1.085 | 1085 | 0.9909
9208.103 | 1.086 | 1086 | 0.990938
9199.632 | 1.087 | 1087 | 0.990976
9191.176 | 1.088 | 1088 | 0.991014
9182.736 | 1.089 | 1089 | 0.991052
9174.312 | 1.09 | 1090 | 0.99109
9165.903 | 1.091 | 1091 | 0.991108
9157.509 | 1.092 | 1092 | 0.991126
9149.131 | 1.093 | 1093 | 0.991144
9140.768 | 1.094 | 1094 | 0.991162
9132.42 | 1.095 | 1095 | 0.99118
9124.088 | 1.096 | 1096 | 0.99118
9115.77 | 1.097 | 1097 | 0.99118
9107.468 | 1.098 | 1098 | 0.99118
9099.181 | 1.099 | 1099 | 0.99118
9090.909 | 1.1 | 1100 | 0.99118
9082.652 | 1.101 | 1101 | 0.9912
9074.41 | 1.102 | 1102 | 0.99122
9066.183 | 1.103 | 1103 | 0.99124
9057.971 | 1.104 | 1104 | 0.99126
9049.774 | 1.105 | 1105 | 0.99128
9041.591 | 1.106 | 1106 | 0.991286
9033.424 | 1.107 | 1107 | 0.991292
9025.271 | 1.108 | 1108 | 0.991298
9017.133 | 1.109 | 1109 | 0.991304
9009.009 | 1.11 | 1110 | 0.99131
9000.9 | 1.111 | 1111 | 0.991318
8992.806 | 1.112 | 1112 | 0.991326
8984.726 | 1.113 | 1113 | 0.991334
8976.661 | 1.114 | 1114 | 0.991342
8968.61 | 1.115 | 1115 | 0.99135
8960.573 | 1.116 | 1116 | 0.99136
8952.551 | 1.117 | 1117 | 0.99137
8944.544 | 1.118 | 1118 | 0.99138
8936.55 | 1.119 | 1119 | 0.99139
8928.571 | 1.12 | 1120 | 0.9914
8920.607 | 1.121 | 1121 | 0.991388
8912.656 | 1.122 | 1122 | 0.991376
8904.72 | 1.123 | 1123 | 0.991364
8896.797 | 1.124 | 1124 | 0.991352
8888.889 | 1.125 | 1125 | 0.99134
8880.995 | 1.126 | 1126 | 0.991352
8873.114 | 1.127 | 1127 | 0.991364
8865.248 | 1.128 | 1128 | 0.991376
8857.396 | 1.129 | 1129 | 0.991388
8849.558 | 1.13 | 1130 | 0.9914
8841.733 | 1.131 | 1131 | 0.99141
8833.922 | 1.132 | 1132 | 0.99142
8826.125 | 1.133 | 1133 | 0.99143
8818.342 | 1.134 | 1134 | 0.99144
8810.573 | 1.135 | 1135 | 0.99145
8802.817 | 1.136 | 1136 | 0.991462
8795.075 | 1.137 | 1137 | 0.991474
8787.346 | 1.138 | 1138 | 0.991486
8779.631 | 1.139 | 1139 | 0.991498
8771.93 | 1.14 | 1140 | 0.99151
8764.242 | 1.141 | 1141 | 0.991488
8756.567 | 1.142 | 1142 | 0.991466
8748.906 | 1.143 | 1143 | 0.991444
8741.259 | 1.144 | 1144 | 0.991422
8733.624 | 1.145 | 1145 | 0.9914
8726.003 | 1.146 | 1146 | 0.991402
8718.396 | 1.147 | 1147 | 0.991404
8710.801 | 1.148 | 1148 | 0.991406
8703.22 | 1.149 | 1149 | 0.991408
8695.652 | 1.15 | 1150 | 0.99141
8688.097 | 1.151 | 1151 | 0.991412
8680.556 | 1.152 | 1152 | 0.991414
8673.027 | 1.153 | 1153 | 0.991416
8665.511 | 1.154 | 1154 | 0.991418
8658.009 | 1.155 | 1155 | 0.99142
8650.519 | 1.156 | 1156 | 0.9914
8643.042 | 1.157 | 1157 | 0.99138
8635.579 | 1.158 | 1158 | 0.99136
8628.128 | 1.159 | 1159 | 0.99134
8620.69 | 1.16 | 1160 | 0.99132
8613.264 | 1.161 | 1161 | 0.991306
8605.852 | 1.162 | 1162 | 0.991292
8598.452 | 1.163 | 1163 | 0.991278
8591.065 | 1.164 | 1164 | 0.991264
8583.691 | 1.165 | 1165 | 0.99125
8576.329 | 1.166 | 1166 | 0.991256
8568.98 | 1.167 | 1167 | 0.991262
8561.644 | 1.168 | 1168 | 0.991268
8554.32 | 1.169 | 1169 | 0.991274
8547.009 | 1.17 | 1170 | 0.99128
8539.71 | 1.171 | 1171 | 0.991288
8532.423 | 1.172 | 1172 | 0.991296
8525.149 | 1.173 | 1173 | 0.991304
8517.888 | 1.174 | 1174 | 0.991312
8510.638 | 1.175 | 1175 | 0.99132
8503.401 | 1.176 | 1176 | 0.991312
8496.177 | 1.177 | 1177 | 0.991304
8488.964 | 1.178 | 1178 | 0.991296
8481.764 | 1.179 | 1179 | 0.991288
8474.576 | 1.18 | 1180 | 0.99128
8467.401 | 1.181 | 1181 | 0.991248
8460.237 | 1.182 | 1182 | 0.991216
8453.085 | 1.183 | 1183 | 0.991184
8445.946 | 1.184 | 1184 | 0.991152
8438.819 | 1.185 | 1185 | 0.99112
8431.703 | 1.186 | 1186 | 0.991098
8424.6 | 1.187 | 1187 | 0.991076
8417.508 | 1.188 | 1188 | 0.991054
8410.429 | 1.189 | 1189 | 0.991032
8403.361 | 1.19 | 1190 | 0.99101
8396.306 | 1.191 | 1191 | 0.990998
8389.262 | 1.192 | 1192 | 0.990986
8382.23 | 1.193 | 1193 | 0.990974
8375.209 | 1.194 | 1194 | 0.990962
8368.201 | 1.195 | 1195 | 0.99095
8361.204 | 1.196 | 1196 | 0.99096
8354.219 | 1.197 | 1197 | 0.99097
8347.245 | 1.198 | 1198 | 0.99098
8340.284 | 1.199 | 1199 | 0.99099
8333.333 | 1.2 | 1200 | 0.991
8326.395 | 1.201 | 1201 | 0.990976
8319.468 | 1.202 | 1202 | 0.990952
8312.552 | 1.203 | 1203 | 0.990928
8305.648 | 1.204 | 1204 | 0.990904
8298.755 | 1.205 | 1205 | 0.99088
8291.874 | 1.206 | 1206 | 0.990862
8285.004 | 1.207 | 1207 | 0.990844
8278.146 | 1.208 | 1208 | 0.990826
8271.299 | 1.209 | 1209 | 0.990808
8264.463 | 1.21 | 1210 | 0.99079
8257.638 | 1.211 | 1211 | 0.990776
8250.825 | 1.212 | 1212 | 0.990762
8244.023 | 1.213 | 1213 | 0.990748
8237.232 | 1.214 | 1214 | 0.990734
8230.453 | 1.215 | 1215 | 0.99072
8223.684 | 1.216 | 1216 | 0.990716
8216.927 | 1.217 | 1217 | 0.990712
8210.181 | 1.218 | 1218 | 0.990708
8203.445 | 1.219 | 1219 | 0.990704
8196.721 | 1.22 | 1220 | 0.9907
8190.008 | 1.221 | 1221 | 0.99067
8183.306 | 1.222 | 1222 | 0.99064
8176.615 | 1.223 | 1223 | 0.99061
8169.935 | 1.224 | 1224 | 0.99058
8163.265 | 1.225 | 1225 | 0.99055
8156.607 | 1.226 | 1226 | 0.990534
8149.959 | 1.227 | 1227 | 0.990518
8143.322 | 1.228 | 1228 | 0.990502
8136.697 | 1.229 | 1229 | 0.990486
8130.081 | 1.23 | 1230 | 0.99047
8123.477 | 1.231 | 1231 | 0.990452
8116.883 | 1.232 | 1232 | 0.990434
8110.3 | 1.233 | 1233 | 0.990416
8103.728 | 1.234 | 1234 | 0.990398
8097.166 | 1.235 | 1235 | 0.99038
8090.615 | 1.236 | 1236 | 0.990404
8084.074 | 1.237 | 1237 | 0.990428
8077.544 | 1.238 | 1238 | 0.990452
8071.025 | 1.239 | 1239 | 0.990476
8064.516 | 1.24 | 1240 | 0.9905
8058.018 | 1.241 | 1241 | 0.990486
8051.53 | 1.242 | 1242 | 0.990472
8045.052 | 1.243 | 1243 | 0.990458
8038.585 | 1.244 | 1244 | 0.990444
8032.129 | 1.245 | 1245 | 0.99043
8025.682 | 1.246 | 1246 | 0.990394
8019.246 | 1.247 | 1247 | 0.990358
8012.821 | 1.248 | 1248 | 0.990322
8006.405 | 1.249 | 1249 | 0.990286
8000 | 1.25 | 1250 | 0.99025
7993.605 | 1.251 | 1251 | 0.99022
7987.22 | 1.252 | 1252 | 0.99019
7980.846 | 1.253 | 1253 | 0.99016
7974.482 | 1.254 | 1254 | 0.99013
7968.127 | 1.255 | 1255 | 0.9901
7961.783 | 1.256 | 1256 | 0.990074
7955.449 | 1.257 | 1257 | 0.990048
7949.126 | 1.258 | 1258 | 0.990022
7942.812 | 1.259 | 1259 | 0.989996
7936.508 | 1.26 | 1260 | 0.98997
7930.214 | 1.261 | 1261 | 0.98995
7923.93 | 1.262 | 1262 | 0.98993
7917.656 | 1.263 | 1263 | 0.98991
7911.392 | 1.264 | 1264 | 0.98989
7905.138 | 1.265 | 1265 | 0.98987
7898.894 | 1.266 | 1266 | 0.989858
7892.66 | 1.267 | 1267 | 0.989846
7886.435 | 1.268 | 1268 | 0.989834
7880.221 | 1.269 | 1269 | 0.989822
7874.016 | 1.27 | 1270 | 0.98981
7867.821 | 1.271 | 1271 | 0.989804
7861.635 | 1.272 | 1272 | 0.989798
7855.46 | 1.273 | 1273 | 0.989792
7849.294 | 1.274 | 1274 | 0.989786
7843.137 | 1.275 | 1275 | 0.98978
7836.991 | 1.276 | 1276 | 0.989776
7830.854 | 1.277 | 1277 | 0.989772
7824.726 | 1.278 | 1278 | 0.989768
7818.608 | 1.279 | 1279 | 0.989764
7812.5 | 1.28 | 1280 | 0.98976
7806.401 | 1.281 | 1281 | 0.989754
7800.312 | 1.282 | 1282 | 0.989748
7794.232 | 1.283 | 1283 | 0.989742
7788.162 | 1.284 | 1284 | 0.989736
7782.101 | 1.285 | 1285 | 0.98973
7776.05 | 1.286 | 1286 | 0.989744
7770.008 | 1.287 | 1287 | 0.989758
7763.975 | 1.288 | 1288 | 0.989772
7757.952 | 1.289 | 1289 | 0.989786
7751.938 | 1.29 | 1290 | 0.9898
7745.933 | 1.291 | 1291 | 0.989768
7739.938 | 1.292 | 1292 | 0.989736
7733.952 | 1.293 | 1293 | 0.989704
7727.975 | 1.294 | 1294 | 0.989672
7722.008 | 1.295 | 1295 | 0.98964
7716.049 | 1.296 | 1296 | 0.989654
7710.1 | 1.297 | 1297 | 0.989668
7704.16 | 1.298 | 1298 | 0.989682
7698.229 | 1.299 | 1299 | 0.989696
7692.308 | 1.3 | 1300 | 0.98971
7686.395 | 1.301 | 1301 | 0.989736
7680.492 | 1.302 | 1302 | 0.989762
7674.597 | 1.303 | 1303 | 0.989788
7668.712 | 1.304 | 1304 | 0.989814
7662.835 | 1.305 | 1305 | 0.98984
7656.968 | 1.306 | 1306 | 0.989854
7651.109 | 1.307 | 1307 | 0.989868
7645.26 | 1.308 | 1308 | 0.989882
7639.419 | 1.309 | 1309 | 0.989896
7633.588 | 1.31 | 1310 | 0.98991
7627.765 | 1.311 | 1311 | 0.989954
7621.951 | 1.312 | 1312 | 0.989998
7616.146 | 1.313 | 1313 | 0.990042
7610.35 | 1.314 | 1314 | 0.990086
7604.563 | 1.315 | 1315 | 0.99013
7598.784 | 1.316 | 1316 | 0.990152
7593.014 | 1.317 | 1317 | 0.990174
7587.253 | 1.318 | 1318 | 0.990196
7581.501 | 1.319 | 1319 | 0.990218
7575.758 | 1.32 | 1320 | 0.99024
7570.023 | 1.321 | 1321 | 0.99023
7564.297 | 1.322 | 1322 | 0.99022
7558.579 | 1.323 | 1323 | 0.99021
7552.87 | 1.324 | 1324 | 0.9902
7547.17 | 1.325 | 1325 | 0.99019
7541.478 | 1.326 | 1326 | 0.990158
7535.795 | 1.327 | 1327 | 0.990126
7530.12 | 1.328 | 1328 | 0.990094
7524.454 | 1.329 | 1329 | 0.990062
7518.797 | 1.33 | 1330 | 0.99003
7513.148 | 1.331 | 1331 | 0.989986
7507.508 | 1.332 | 1332 | 0.989942
7501.875 | 1.333 | 1333 | 0.989898
7496.252 | 1.334 | 1334 | 0.989854
7490.637 | 1.335 | 1335 | 0.98981
7485.03 | 1.336 | 1336 | 0.989796
7479.432 | 1.337 | 1337 | 0.989782
7473.842 | 1.338 | 1338 | 0.989768
7468.26 | 1.339 | 1339 | 0.989754
7462.687 | 1.34 | 1340 | 0.98974
7457.122 | 1.341 | 1341 | 0.98972
7451.565 | 1.342 | 1342 | 0.9897
7446.016 | 1.343 | 1343 | 0.98968
7440.476 | 1.344 | 1344 | 0.98966
7434.944 | 1.345 | 1345 | 0.98964
7429.421 | 1.346 | 1346 | 0.989632
7423.905 | 1.347 | 1347 | 0.989624
7418.398 | 1.348 | 1348 | 0.989616
7412.898 | 1.349 | 1349 | 0.989608
7407.407 | 1.35 | 1350 | 0.9896
7401.925 | 1.351 | 1351 | 0.989528
7396.45 | 1.352 | 1352 | 0.989456
7390.983 | 1.353 | 1353 | 0.989384
7385.524 | 1.354 | 1354 | 0.989312
7380.074 | 1.355 | 1355 | 0.98924
7374.631 | 1.356 | 1356 | 0.989216
7369.197 | 1.357 | 1357 | 0.989192
7363.77 | 1.358 | 1358 | 0.989168
7358.352 | 1.359 | 1359 | 0.989144
7352.941 | 1.36 | 1360 | 0.98912
7347.539 | 1.361 | 1361 | 0.989084
7342.144 | 1.362 | 1362 | 0.989048
7336.757 | 1.363 | 1363 | 0.989012
7331.378 | 1.364 | 1364 | 0.988976
7326.007 | 1.365 | 1365 | 0.98894
7320.644 | 1.366 | 1366 | 0.98887
7315.289 | 1.367 | 1367 | 0.9888
7309.942 | 1.368 | 1368 | 0.98873
7304.602 | 1.369 | 1369 | 0.98866
7299.27 | 1.37 | 1370 | 0.98859
7293.946 | 1.371 | 1371 | 0.988532
7288.63 | 1.372 | 1372 | 0.988474
7283.321 | 1.373 | 1373 | 0.988416
7278.02 | 1.374 | 1374 | 0.988358
7272.727 | 1.375 | 1375 | 0.9883
7267.442 | 1.376 | 1376 | 0.98829
7262.164 | 1.377 | 1377 | 0.98828
7256.894 | 1.378 | 1378 | 0.98827
7251.632 | 1.379 | 1379 | 0.98826
7246.377 | 1.38 | 1380 | 0.98825
7241.13 | 1.381 | 1381 | 0.988304
7235.89 | 1.382 | 1382 | 0.988358
7230.658 | 1.383 | 1383 | 0.988412
7225.434 | 1.384 | 1384 | 0.988466
7220.217 | 1.385 | 1385 | 0.98852
7215.007 | 1.386 | 1386 | 0.988572
7209.805 | 1.387 | 1387 | 0.988624
7204.611 | 1.388 | 1388 | 0.988676
7199.424 | 1.389 | 1389 | 0.988728
7194.245 | 1.39 | 1390 | 0.98878
7189.073 | 1.391 | 1391 | 0.988776
7183.908 | 1.392 | 1392 | 0.988772
7178.751 | 1.393 | 1393 | 0.988768
7173.601 | 1.394 | 1394 | 0.988764
7168.459 | 1.395 | 1395 | 0.98876
7163.324 | 1.396 | 1396 | 0.98875
7158.196 | 1.397 | 1397 | 0.98874
7153.076 | 1.398 | 1398 | 0.98873
7147.963 | 1.399 | 1399 | 0.98872
7142.857 | 1.4 | 1400 | 0.98871
7137.759 | 1.401 | 1401 | 0.988714
7132.668 | 1.402 | 1402 | 0.988718
7127.584 | 1.403 | 1403 | 0.988722
7122.507 | 1.404 | 1404 | 0.988726
7117.438 | 1.405 | 1405 | 0.98873
7112.376 | 1.406 | 1406 | 0.988766
7107.321 | 1.407 | 1407 | 0.988802
7102.273 | 1.408 | 1408 | 0.988838
7097.232 | 1.409 | 1409 | 0.988874
7092.199 | 1.41 | 1410 | 0.98891
7087.172 | 1.411 | 1411 | 0.98892
7082.153 | 1.412 | 1412 | 0.98893
7077.141 | 1.413 | 1413 | 0.98894
7072.136 | 1.414 | 1414 | 0.98895
7067.138 | 1.415 | 1415 | 0.98896
7062.147 | 1.416 | 1416 | 0.98897
7057.163 | 1.417 | 1417 | 0.98898
7052.186 | 1.418 | 1418 | 0.98899
7047.216 | 1.419 | 1419 | 0.989
7042.254 | 1.42 | 1420 | 0.98901
7037.298 | 1.421 | 1421 | 0.98906
7032.349 | 1.422 | 1422 | 0.98911
7027.407 | 1.423 | 1423 | 0.98916
7022.472 | 1.424 | 1424 | 0.98921
7017.544 | 1.425 | 1425 | 0.98926
7012.623 | 1.426 | 1426 | 0.989304
7007.708 | 1.427 | 1427 | 0.989348
7002.801 | 1.428 | 1428 | 0.989392
6997.901 | 1.429 | 1429 | 0.989436
6993.007 | 1.43 | 1430 | 0.98948
6988.12 | 1.431 | 1431 | 0.989516
6983.24 | 1.432 | 1432 | 0.989552
6978.367 | 1.433 | 1433 | 0.989588
6973.501 | 1.434 | 1434 | 0.989624
6968.641 | 1.435 | 1435 | 0.98966
6963.788 | 1.436 | 1436 | 0.989628
6958.942 | 1.437 | 1437 | 0.989596
6954.103 | 1.438 | 1438 | 0.989564
6949.27 | 1.439 | 1439 | 0.989532
6944.444 | 1.44 | 1440 | 0.9895
6939.625 | 1.441 | 1441 | 0.98948
6934.813 | 1.442 | 1442 | 0.98946
6930.007 | 1.443 | 1443 | 0.98944
6925.208 | 1.444 | 1444 | 0.98942
6920.415 | 1.445 | 1445 | 0.9894
6915.629 | 1.446 | 1446 | 0.989402
6910.85 | 1.447 | 1447 | 0.989404
6906.077 | 1.448 | 1448 | 0.989406
6901.311 | 1.449 | 1449 | 0.989408
6896.552 | 1.45 | 1450 | 0.98941
6891.799 | 1.451 | 1451 | 0.989428
6887.052 | 1.452 | 1452 | 0.989446
6882.312 | 1.453 | 1453 | 0.989464
6877.579 | 1.454 | 1454 | 0.989482
6872.852 | 1.455 | 1455 | 0.9895
6868.132 | 1.456 | 1456 | 0.989492
6863.418 | 1.457 | 1457 | 0.989484
6858.711 | 1.458 | 1458 | 0.989476
6854.01 | 1.459 | 1459 | 0.989468
6849.315 | 1.46 | 1460 | 0.98946
6844.627 | 1.461 | 1461 | 0.989484
6839.945 | 1.462 | 1462 | 0.989508
6835.27 | 1.463 | 1463 | 0.989532
6830.601 | 1.464 | 1464 | 0.989556
6825.939 | 1.465 | 1465 | 0.98958
6821.282 | 1.466 | 1466 | 0.98957
6816.633 | 1.467 | 1467 | 0.98956
6811.989 | 1.468 | 1468 | 0.98955
6807.352 | 1.469 | 1469 | 0.98954
6802.721 | 1.47 | 1470 | 0.98953
6798.097 | 1.471 | 1471 | 0.989528
6793.478 | 1.472 | 1472 | 0.989526
6788.866 | 1.473 | 1473 | 0.989524
6784.261 | 1.474 | 1474 | 0.989522
6779.661 | 1.475 | 1475 | 0.98952
6775.068 | 1.476 | 1476 | 0.989496
6770.481 | 1.477 | 1477 | 0.989472
6765.9 | 1.478 | 1478 | 0.989448
6761.325 | 1.479 | 1479 | 0.989424
6756.757 | 1.48 | 1480 | 0.9894
6752.194 | 1.481 | 1481 | 0.989366
6747.638 | 1.482 | 1482 | 0.989332
6743.088 | 1.483 | 1483 | 0.989298
6738.544 | 1.484 | 1484 | 0.989264
6734.007 | 1.485 | 1485 | 0.98923
6729.475 | 1.486 | 1486 | 0.989194
6724.95 | 1.487 | 1487 | 0.989158
6720.43 | 1.488 | 1488 | 0.989122
6715.917 | 1.489 | 1489 | 0.989086
6711.409 | 1.49 | 1490 | 0.98905
6706.908 | 1.491 | 1491 | 0.989044
6702.413 | 1.492 | 1492 | 0.989038
6697.924 | 1.493 | 1493 | 0.989032
6693.44 | 1.494 | 1494 | 0.989026
6688.963 | 1.495 | 1495 | 0.98902
6684.492 | 1.496 | 1496 | 0.988998
6680.027 | 1.497 | 1497 | 0.988976
6675.567 | 1.498 | 1498 | 0.988954
6671.114 | 1.499 | 1499 | 0.988932
6666.667 | 1.5 | 1500 | 0.98891
6662.225 | 1.501 | 1501 | 0.988902
6657.79 | 1.502 | 1502 | 0.988894
6653.36 | 1.503 | 1503 | 0.988886
6648.936 | 1.504 | 1504 | 0.988878
6644.518 | 1.505 | 1505 | 0.98887
6640.106 | 1.506 | 1506 | 0.98885
6635.7 | 1.507 | 1507 | 0.98883
6631.3 | 1.508 | 1508 | 0.98881
6626.905 | 1.509 | 1509 | 0.98879
6622.517 | 1.51 | 1510 | 0.98877
6618.134 | 1.511 | 1511 | 0.988798
6613.757 | 1.512 | 1512 | 0.988826
6609.385 | 1.513 | 1513 | 0.988854
6605.02 | 1.514 | 1514 | 0.988882
6600.66 | 1.515 | 1515 | 0.98891
6596.306 | 1.516 | 1516 | 0.98891
6591.958 | 1.517 | 1517 | 0.98891
6587.615 | 1.518 | 1518 | 0.98891
6583.278 | 1.519 | 1519 | 0.98891
6578.947 | 1.52 | 1520 | 0.98891
6574.622 | 1.521 | 1521 | 0.988924
6570.302 | 1.522 | 1522 | 0.988938
6565.988 | 1.523 | 1523 | 0.988952
6561.68 | 1.524 | 1524 | 0.988966
6557.377 | 1.525 | 1525 | 0.98898
6553.08 | 1.526 | 1526 | 0.98897
6548.788 | 1.527 | 1527 | 0.98896
6544.503 | 1.528 | 1528 | 0.98895
6540.222 | 1.529 | 1529 | 0.98894
6535.948 | 1.53 | 1530 | 0.98893
6531.679 | 1.531 | 1531 | 0.988926
6527.415 | 1.532 | 1532 | 0.988922
6523.157 | 1.533 | 1533 | 0.988918
6518.905 | 1.534 | 1534 | 0.988914
6514.658 | 1.535 | 1535 | 0.98891
6510.417 | 1.536 | 1536 | 0.988914
6506.181 | 1.537 | 1537 | 0.988918
6501.951 | 1.538 | 1538 | 0.988922
6497.726 | 1.539 | 1539 | 0.988926
6493.506 | 1.54 | 1540 | 0.98893
6489.293 | 1.541 | 1541 | 0.988922
6485.084 | 1.542 | 1542 | 0.988914
6480.881 | 1.543 | 1543 | 0.988906
6476.684 | 1.544 | 1544 | 0.988898
6472.492 | 1.545 | 1545 | 0.98889
6468.305 | 1.546 | 1546 | 0.988888
6464.124 | 1.547 | 1547 | 0.988886
6459.948 | 1.548 | 1548 | 0.988884
6455.778 | 1.549 | 1549 | 0.988882
6451.613 | 1.55 | 1550 | 0.98888
6447.453 | 1.551 | 1551 | 0.988924
6443.299 | 1.552 | 1552 | 0.988968
6439.15 | 1.553 | 1553 | 0.989012
6435.006 | 1.554 | 1554 | 0.989056
6430.868 | 1.555 | 1555 | 0.9891
6426.735 | 1.556 | 1556 | 0.98912
6422.608 | 1.557 | 1557 | 0.98914
6418.485 | 1.558 | 1558 | 0.98916
6414.368 | 1.559 | 1559 | 0.98918
6410.256 | 1.56 | 1560 | 0.9892
6406.15 | 1.561 | 1561 | 0.989216
6402.049 | 1.562 | 1562 | 0.989232
6397.953 | 1.563 | 1563 | 0.989248
6393.862 | 1.564 | 1564 | 0.989264
6389.776 | 1.565 | 1565 | 0.98928
6385.696 | 1.566 | 1566 | 0.989274
6381.621 | 1.567 | 1567 | 0.989268
6377.551 | 1.568 | 1568 | 0.989262
6373.486 | 1.569 | 1569 | 0.989256
6369.427 | 1.57 | 1570 | 0.98925
6365.372 | 1.571 | 1571 | 0.989246
6361.323 | 1.572 | 1572 | 0.989242
6357.279 | 1.573 | 1573 | 0.989238
6353.24 | 1.574 | 1574 | 0.989234
6349.206 | 1.575 | 1575 | 0.98923
6345.178 | 1.576 | 1576 | 0.98922
6341.154 | 1.577 | 1577 | 0.98921
6337.136 | 1.578 | 1578 | 0.9892
6333.122 | 1.579 | 1579 | 0.98919
6329.114 | 1.58 | 1580 | 0.98918
6325.111 | 1.581 | 1581 | 0.989194
6321.113 | 1.582 | 1582 | 0.989208
6317.119 | 1.583 | 1583 | 0.989222
6313.131 | 1.584 | 1584 | 0.989236
6309.148 | 1.585 | 1585 | 0.98925
6305.17 | 1.586 | 1586 | 0.989236
6301.197 | 1.587 | 1587 | 0.989222
6297.229 | 1.588 | 1588 | 0.989208
6293.266 | 1.589 | 1589 | 0.989194
6289.308 | 1.59 | 1590 | 0.98918
6285.355 | 1.591 | 1591 | 0.989208
6281.407 | 1.592 | 1592 | 0.989236
6277.464 | 1.593 | 1593 | 0.989264
6273.526 | 1.594 | 1594 | 0.989292
6269.592 | 1.595 | 1595 | 0.98932
6265.664 | 1.596 | 1596 | 0.989312
6261.741 | 1.597 | 1597 | 0.989304
6257.822 | 1.598 | 1598 | 0.989296
6253.909 | 1.599 | 1599 | 0.989288
6250 | 1.6 | 1600 | 0.98928
6246.096 | 1.601 | 1601 | 0.989266
6242.197 | 1.602 | 1602 | 0.989252
6238.303 | 1.603 | 1603 | 0.989238
6234.414 | 1.604 | 1604 | 0.989224
6230.53 | 1.605 | 1605 | 0.98921
6226.65 | 1.606 | 1606 | 0.989184
6222.775 | 1.607 | 1607 | 0.989158
6218.905 | 1.608 | 1608 | 0.989132
6215.04 | 1.609 | 1609 | 0.989106
6211.18 | 1.61 | 1610 | 0.98908
6207.325 | 1.611 | 1611 | 0.989062
6203.474 | 1.612 | 1612 | 0.989044
6199.628 | 1.613 | 1613 | 0.989026
6195.787 | 1.614 | 1614 | 0.989008
6191.95 | 1.615 | 1615 | 0.98899
6188.119 | 1.616 | 1616 | 0.988982
6184.292 | 1.617 | 1617 | 0.988974
6180.47 | 1.618 | 1618 | 0.988966
6176.652 | 1.619 | 1619 | 0.988958
6172.84 | 1.62 | 1620 | 0.98895
6169.031 | 1.621 | 1621 | 0.988912
6165.228 | 1.622 | 1622 | 0.988874
6161.429 | 1.623 | 1623 | 0.988836
6157.635 | 1.624 | 1624 | 0.988798
6153.846 | 1.625 | 1625 | 0.98876
6150.062 | 1.626 | 1626 | 0.988726
6146.281 | 1.627 | 1627 | 0.988692
6142.506 | 1.628 | 1628 | 0.988658
6138.735 | 1.629 | 1629 | 0.988624
6134.969 | 1.63 | 1630 | 0.98859
6131.208 | 1.631 | 1631 | 0.98862
6127.451 | 1.632 | 1632 | 0.98865
6123.699 | 1.633 | 1633 | 0.98868
6119.951 | 1.634 | 1634 | 0.98871
6116.208 | 1.635 | 1635 | 0.98874
6112.469 | 1.636 | 1636 | 0.988782
6108.735 | 1.637 | 1637 | 0.988824
6105.006 | 1.638 | 1638 | 0.988866
6101.281 | 1.639 | 1639 | 0.988908
6097.561 | 1.64 | 1640 | 0.98895
6093.845 | 1.641 | 1641 | 0.98905
6090.134 | 1.642 | 1642 | 0.98915
6086.427 | 1.643 | 1643 | 0.98925
6082.725 | 1.644 | 1644 | 0.98935
6079.027 | 1.645 | 1645 | 0.98945
6075.334 | 1.646 | 1646 | 0.98949
6071.645 | 1.647 | 1647 | 0.98953
6067.961 | 1.648 | 1648 | 0.98957
6064.281 | 1.649 | 1649 | 0.98961
6060.606 | 1.65 | 1650 | 0.98965
6056.935 | 1.651 | 1651 | 0.989736
6053.269 | 1.652 | 1652 | 0.989822
6049.607 | 1.653 | 1653 | 0.989908
6045.949 | 1.654 | 1654 | 0.989994
6042.296 | 1.655 | 1655 | 0.99008
6038.647 | 1.656 | 1656 | 0.990142
6035.003 | 1.657 | 1657 | 0.990204
6031.363 | 1.658 | 1658 | 0.990266
6027.728 | 1.659 | 1659 | 0.990328
6024.096 | 1.66 | 1660 | 0.99039
6020.47 | 1.661 | 1661 | 0.99043
6016.847 | 1.662 | 1662 | 0.99047
6013.229 | 1.663 | 1663 | 0.99051
6009.615 | 1.664 | 1664 | 0.99055
6006.006 | 1.665 | 1665 | 0.99059
6002.401 | 1.666 | 1666 | 0.990618
5998.8 | 1.667 | 1667 | 0.990646
5995.204 | 1.668 | 1668 | 0.990674
5991.612 | 1.669 | 1669 | 0.990702
5988.024 | 1.67 | 1670 | 0.99073
5984.44 | 1.671 | 1671 | 0.990796
5980.861 | 1.672 | 1672 | 0.990862
5977.286 | 1.673 | 1673 | 0.990928
5973.716 | 1.674 | 1674 | 0.990994
5970.149 | 1.675 | 1675 | 0.99106
5966.587 | 1.676 | 1676 | 0.991116
5963.029 | 1.677 | 1677 | 0.991172
5959.476 | 1.678 | 1678 | 0.991228
5955.926 | 1.679 | 1679 | 0.991284
5952.381 | 1.68 | 1680 | 0.99134
5948.84 | 1.681 | 1681 | 0.991384
5945.303 | 1.682 | 1682 | 0.991428
5941.771 | 1.683 | 1683 | 0.991472
5938.242 | 1.684 | 1684 | 0.991516
5934.718 | 1.685 | 1685 | 0.99156
5931.198 | 1.686 | 1686 | 0.991532
5927.682 | 1.687 | 1687 | 0.991504
5924.171 | 1.688 | 1688 | 0.991476
5920.663 | 1.689 | 1689 | 0.991448
5917.16 | 1.69 | 1690 | 0.99142
5913.661 | 1.691 | 1691 | 0.991382
5910.165 | 1.692 | 1692 | 0.991344
5906.675 | 1.693 | 1693 | 0.991306
5903.188 | 1.694 | 1694 | 0.991268
5899.705 | 1.695 | 1695 | 0.99123
5896.226 | 1.696 | 1696 | 0.991154
5892.752 | 1.697 | 1697 | 0.991078
5889.282 | 1.698 | 1698 | 0.991002
5885.815 | 1.699 | 1699 | 0.990926
5882.353 | 1.7 | 1700 | 0.99085
5878.895 | 1.701 | 1701 | 0.990812
5875.441 | 1.702 | 1702 | 0.990774
5871.991 | 1.703 | 1703 | 0.990736
5868.545 | 1.704 | 1704 | 0.990698
5865.103 | 1.705 | 1705 | 0.99066
5861.665 | 1.706 | 1706 | 0.990614
5858.231 | 1.707 | 1707 | 0.990568
5854.801 | 1.708 | 1708 | 0.990522
5851.375 | 1.709 | 1709 | 0.990476
5847.953 | 1.71 | 1710 | 0.99043
5844.535 | 1.711 | 1711 | 0.99039
5841.121 | 1.712 | 1712 | 0.99035
5837.712 | 1.713 | 1713 | 0.99031
5834.306 | 1.714 | 1714 | 0.99027
5830.904 | 1.715 | 1715 | 0.99023
5827.506 | 1.716 | 1716 | 0.990198
5824.112 | 1.717 | 1717 | 0.990166
5820.722 | 1.718 | 1718 | 0.990134
5817.336 | 1.719 | 1719 | 0.990102
5813.953 | 1.72 | 1720 | 0.99007
5810.575 | 1.721 | 1721 | 0.99003
5807.201 | 1.722 | 1722 | 0.98999
5803.831 | 1.723 | 1723 | 0.98995
5800.464 | 1.724 | 1724 | 0.98991
5797.101 | 1.725 | 1725 | 0.98987
5793.743 | 1.726 | 1726 | 0.989784
5790.388 | 1.727 | 1727 | 0.989698
5787.037 | 1.728 | 1728 | 0.989612
5783.69 | 1.729 | 1729 | 0.989526
5780.347 | 1.73 | 1730 | 0.98944
5777.008 | 1.731 | 1731 | 0.989382
5773.672 | 1.732 | 1732 | 0.989324
5770.34 | 1.733 | 1733 | 0.989266
5767.013 | 1.734 | 1734 | 0.989208
5763.689 | 1.735 | 1735 | 0.98915
5760.369 | 1.736 | 1736 | 0.98911
5757.052 | 1.737 | 1737 | 0.98907
5753.74 | 1.738 | 1738 | 0.98903
5750.431 | 1.739 | 1739 | 0.98899
5747.126 | 1.74 | 1740 | 0.98895
5743.825 | 1.741 | 1741 | 0.98892
5740.528 | 1.742 | 1742 | 0.98889
5737.235 | 1.743 | 1743 | 0.98886
5733.945 | 1.744 | 1744 | 0.98883
5730.659 | 1.745 | 1745 | 0.9888
5727.377 | 1.746 | 1746 | 0.98878
5724.098 | 1.747 | 1747 | 0.98876
5720.824 | 1.748 | 1748 | 0.98874
5717.553 | 1.749 | 1749 | 0.98872
5714.286 | 1.75 | 1750 | 0.9887
5711.022 | 1.751 | 1751 | 0.988686
5707.763 | 1.752 | 1752 | 0.988672
5704.507 | 1.753 | 1753 | 0.988658
5701.254 | 1.754 | 1754 | 0.988644
5698.006 | 1.755 | 1755 | 0.98863
5694.761 | 1.756 | 1756 | 0.9886
5691.52 | 1.757 | 1757 | 0.98857
5688.282 | 1.758 | 1758 | 0.98854
5685.048 | 1.759 | 1759 | 0.98851
5681.818 | 1.76 | 1760 | 0.98848
5678.592 | 1.761 | 1761 | 0.988458
5675.369 | 1.762 | 1762 | 0.988436
5672.15 | 1.763 | 1763 | 0.988414
5668.934 | 1.764 | 1764 | 0.988392
5665.722 | 1.765 | 1765 | 0.98837
5662.514 | 1.766 | 1766 | 0.988344
5659.31 | 1.767 | 1767 | 0.988318
5656.109 | 1.768 | 1768 | 0.988292
5652.911 | 1.769 | 1769 | 0.988266
5649.718 | 1.77 | 1770 | 0.98824
5646.527 | 1.771 | 1771 | 0.988212
5643.341 | 1.772 | 1772 | 0.988184
5640.158 | 1.773 | 1773 | 0.988156
5636.979 | 1.774 | 1774 | 0.988128
5633.803 | 1.775 | 1775 | 0.9881
5630.631 | 1.776 | 1776 | 0.98808
5627.462 | 1.777 | 1777 | 0.98806
5624.297 | 1.778 | 1778 | 0.98804
5621.135 | 1.779 | 1779 | 0.98802
5617.978 | 1.78 | 1780 | 0.988
5614.823 | 1.781 | 1781 | 0.987968
5611.672 | 1.782 | 1782 | 0.987936
5608.525 | 1.783 | 1783 | 0.987904
5605.381 | 1.784 | 1784 | 0.987872
5602.241 | 1.785 | 1785 | 0.98784
5599.104 | 1.786 | 1786 | 0.987806
5595.971 | 1.787 | 1787 | 0.987772
5592.841 | 1.788 | 1788 | 0.987738
5589.715 | 1.789 | 1789 | 0.987704
5586.592 | 1.79 | 1790 | 0.98767
5583.473 | 1.791 | 1791 | 0.987604
5580.357 | 1.792 | 1792 | 0.987538
5577.245 | 1.793 | 1793 | 0.987472
5574.136 | 1.794 | 1794 | 0.987406
5571.031 | 1.795 | 1795 | 0.98734
5567.929 | 1.796 | 1796 | 0.98727
5564.83 | 1.797 | 1797 | 0.9872
5561.735 | 1.798 | 1798 | 0.98713
5558.644 | 1.799 | 1799 | 0.98706
5555.556 | 1.8 | 1800 | 0.98699
5552.471 | 1.801 | 1801 | 0.986916
5549.39 | 1.802 | 1802 | 0.986842
5546.312 | 1.803 | 1803 | 0.986768
5543.237 | 1.804 | 1804 | 0.986694
5540.166 | 1.805 | 1805 | 0.98662
5537.099 | 1.806 | 1806 | 0.98652
5534.034 | 1.807 | 1807 | 0.98642
5530.973 | 1.808 | 1808 | 0.98632
5527.916 | 1.809 | 1809 | 0.98622
5524.862 | 1.81 | 1810 | 0.98612
5521.811 | 1.811 | 1811 | 0.986046
5518.764 | 1.812 | 1812 | 0.985972
5515.72 | 1.813 | 1813 | 0.985898
5512.679 | 1.814 | 1814 | 0.985824
5509.642 | 1.815 | 1815 | 0.98575
5506.608 | 1.816 | 1816 | 0.985662
5503.577 | 1.817 | 1817 | 0.985574
5500.55 | 1.818 | 1818 | 0.985486
5497.526 | 1.819 | 1819 | 0.985398
5494.505 | 1.82 | 1820 | 0.98531
5491.488 | 1.821 | 1821 | 0.985246
5488.474 | 1.822 | 1822 | 0.985182
5485.464 | 1.823 | 1823 | 0.985118
5482.456 | 1.824 | 1824 | 0.985054
5479.452 | 1.825 | 1825 | 0.98499
5476.451 | 1.826 | 1826 | 0.984924
5473.454 | 1.827 | 1827 | 0.984858
5470.46 | 1.828 | 1828 | 0.984792
5467.469 | 1.829 | 1829 | 0.984726
5464.481 | 1.83 | 1830 | 0.98466
5461.496 | 1.831 | 1831 | 0.984594
5458.515 | 1.832 | 1832 | 0.984528
5455.537 | 1.833 | 1833 | 0.984462
5452.563 | 1.834 | 1834 | 0.984396
5449.591 | 1.835 | 1835 | 0.98433
5446.623 | 1.836 | 1836 | 0.984264
5443.658 | 1.837 | 1837 | 0.984198
5440.696 | 1.838 | 1838 | 0.984132
5437.738 | 1.839 | 1839 | 0.984066
5434.783 | 1.84 | 1840 | 0.984
5431.831 | 1.841 | 1841 | 0.98392
5428.882 | 1.842 | 1842 | 0.98384
5425.936 | 1.843 | 1843 | 0.98376
5422.993 | 1.844 | 1844 | 0.98368
5420.054 | 1.845 | 1845 | 0.9836
5417.118 | 1.846 | 1846 | 0.983518
5414.185 | 1.847 | 1847 | 0.983436
5411.255 | 1.848 | 1848 | 0.983354
5408.329 | 1.849 | 1849 | 0.983272
5405.405 | 1.85 | 1850 | 0.98319
5402.485 | 1.851 | 1851 | 0.983112
5399.568 | 1.852 | 1852 | 0.983034
5396.654 | 1.853 | 1853 | 0.982956
5393.743 | 1.854 | 1854 | 0.982878
5390.836 | 1.855 | 1855 | 0.9828
5387.931 | 1.856 | 1856 | 0.982672
5385.03 | 1.857 | 1857 | 0.982544
5382.131 | 1.858 | 1858 | 0.982416
5379.236 | 1.859 | 1859 | 0.982288
5376.344 | 1.86 | 1860 | 0.98216
5373.455 | 1.861 | 1861 | 0.982048
5370.569 | 1.862 | 1862 | 0.981936
5367.687 | 1.863 | 1863 | 0.981824
5364.807 | 1.864 | 1864 | 0.981712
5361.93 | 1.865 | 1865 | 0.9816
5359.057 | 1.866 | 1866 | 0.981452
5356.186 | 1.867 | 1867 | 0.981304
5353.319 | 1.868 | 1868 | 0.981156
5350.455 | 1.869 | 1869 | 0.981008
5347.594 | 1.87 | 1870 | 0.98086
5344.735 | 1.871 | 1871 | 0.980714
5341.88 | 1.872 | 1872 | 0.980568
5339.028 | 1.873 | 1873 | 0.980422
5336.179 | 1.874 | 1874 | 0.980276
5333.333 | 1.875 | 1875 | 0.98013
5330.49 | 1.876 | 1876 | 0.980018
5327.651 | 1.877 | 1877 | 0.979906
5324.814 | 1.878 | 1878 | 0.979794
5321.98 | 1.879 | 1879 | 0.979682
5319.149 | 1.88 | 1880 | 0.97957
5316.321 | 1.881 | 1881 | 0.979456
5313.496 | 1.882 | 1882 | 0.979342
5310.674 | 1.883 | 1883 | 0.979228
5307.856 | 1.884 | 1884 | 0.979114
5305.04 | 1.885 | 1885 | 0.979
5302.227 | 1.886 | 1886 | 0.978888
5299.417 | 1.887 | 1887 | 0.978776
5296.61 | 1.888 | 1888 | 0.978664
5293.806 | 1.889 | 1889 | 0.978552
5291.005 | 1.89 | 1890 | 0.97844
5288.207 | 1.891 | 1891 | 0.978344
5285.412 | 1.892 | 1892 | 0.978248
5282.62 | 1.893 | 1893 | 0.978152
5279.831 | 1.894 | 1894 | 0.978056
5277.045 | 1.895 | 1895 | 0.97796
5274.262 | 1.896 | 1896 | 0.977888
5271.481 | 1.897 | 1897 | 0.977816
5268.704 | 1.898 | 1898 | 0.977744
5265.929 | 1.899 | 1899 | 0.977672
5263.158 | 1.9 | 1900 | 0.9776
5260.389 | 1.901 | 1901 | 0.97754
5257.624 | 1.902 | 1902 | 0.97748
5254.861 | 1.903 | 1903 | 0.97742
5252.101 | 1.904 | 1904 | 0.97736
5249.344 | 1.905 | 1905 | 0.9773
5246.59 | 1.906 | 1906 | 0.977218
5243.838 | 1.907 | 1907 | 0.977136
5241.09 | 1.908 | 1908 | 0.977054
5238.345 | 1.909 | 1909 | 0.976972
5235.602 | 1.91 | 1910 | 0.97689
5232.862 | 1.911 | 1911 | 0.976846
5230.126 | 1.912 | 1912 | 0.976802
5227.392 | 1.913 | 1913 | 0.976758
5224.66 | 1.914 | 1914 | 0.976714
5221.932 | 1.915 | 1915 | 0.97667
5219.207 | 1.916 | 1916 | 0.976636
5216.484 | 1.917 | 1917 | 0.976602
5213.764 | 1.918 | 1918 | 0.976568
5211.047 | 1.919 | 1919 | 0.976534
5208.333 | 1.92 | 1920 | 0.9765
5205.622 | 1.921 | 1921 | 0.976464
5202.914 | 1.922 | 1922 | 0.976428
5200.208 | 1.923 | 1923 | 0.976392
5197.505 | 1.924 | 1924 | 0.976356
5194.805 | 1.925 | 1925 | 0.97632
5192.108 | 1.926 | 1926 | 0.976276
5189.414 | 1.927 | 1927 | 0.976232
5186.722 | 1.928 | 1928 | 0.976188
5184.033 | 1.929 | 1929 | 0.976144
5181.347 | 1.93 | 1930 | 0.9761
5178.664 | 1.931 | 1931 | 0.975996
5175.983 | 1.932 | 1932 | 0.975892
5173.306 | 1.933 | 1933 | 0.975788
5170.631 | 1.934 | 1934 | 0.975684
5167.959 | 1.935 | 1935 | 0.97558
5165.289 | 1.936 | 1936 | 0.975478
5162.623 | 1.937 | 1937 | 0.975376
5159.959 | 1.938 | 1938 | 0.975274
5157.298 | 1.939 | 1939 | 0.975172
5154.639 | 1.94 | 1940 | 0.97507
5151.984 | 1.941 | 1941 | 0.974976
5149.331 | 1.942 | 1942 | 0.974882
5146.68 | 1.943 | 1943 | 0.974788
5144.033 | 1.944 | 1944 | 0.974694
5141.388 | 1.945 | 1945 | 0.9746
5138.746 | 1.946 | 1946 | 0.974492
5136.107 | 1.947 | 1947 | 0.974384
5133.47 | 1.948 | 1948 | 0.974276
5130.836 | 1.949 | 1949 | 0.974168
5128.205 | 1.95 | 1950 | 0.97406
5125.577 | 1.951 | 1951 | 0.97394
5122.951 | 1.952 | 1952 | 0.97382
5120.328 | 1.953 | 1953 | 0.9737
5117.707 | 1.954 | 1954 | 0.97358
5115.09 | 1.955 | 1955 | 0.97346
5112.474 | 1.956 | 1956 | 0.97333
5109.862 | 1.957 | 1957 | 0.9732
5107.252 | 1.958 | 1958 | 0.97307
5104.645 | 1.959 | 1959 | 0.97294
5102.041 | 1.96 | 1960 | 0.97281
5099.439 | 1.961 | 1961 | 0.972702
5096.84 | 1.962 | 1962 | 0.972594
5094.244 | 1.963 | 1963 | 0.972486
5091.65 | 1.964 | 1964 | 0.972378
5089.059 | 1.965 | 1965 | 0.97227
5086.47 | 1.966 | 1966 | 0.972158
5083.884 | 1.967 | 1967 | 0.972046
5081.301 | 1.968 | 1968 | 0.971934
5078.72 | 1.969 | 1969 | 0.971822
5076.142 | 1.97 | 1970 | 0.97171
5073.567 | 1.971 | 1971 | 0.97157
5070.994 | 1.972 | 1972 | 0.97143
5068.424 | 1.973 | 1973 | 0.97129
5065.856 | 1.974 | 1974 | 0.97115
5063.291 | 1.975 | 1975 | 0.97101
5060.729 | 1.976 | 1976 | 0.970864
5058.169 | 1.977 | 1977 | 0.970718
5055.612 | 1.978 | 1978 | 0.970572
5053.057 | 1.979 | 1979 | 0.970426
5050.505 | 1.98 | 1980 | 0.97028
5047.956 | 1.981 | 1981 | 0.970128
5045.409 | 1.982 | 1982 | 0.969976
5042.864 | 1.983 | 1983 | 0.969824
5040.323 | 1.984 | 1984 | 0.969672
5037.783 | 1.985 | 1985 | 0.96952
5035.247 | 1.986 | 1986 | 0.96935
5032.713 | 1.987 | 1987 | 0.96918
5030.181 | 1.988 | 1988 | 0.96901
5027.652 | 1.989 | 1989 | 0.96884
5025.126 | 1.99 | 1990 | 0.96867
5022.602 | 1.991 | 1991 | 0.968464
5020.08 | 1.992 | 1992 | 0.968258
5017.561 | 1.993 | 1993 | 0.968052
5015.045 | 1.994 | 1994 | 0.967846
5012.531 | 1.995 | 1995 | 0.96764
5010.02 | 1.996 | 1996 | 0.967462
5007.511 | 1.997 | 1997 | 0.967284
5005.005 | 1.998 | 1998 | 0.967106
5002.501 | 1.999 | 1999 | 0.966928
5000 | 2 | 2000 | 0.96675
4997.501 | 2.001 | 2001 | 0.966594
4995.005 | 2.002 | 2002 | 0.966438
4992.511 | 2.003 | 2003 | 0.966282
4990.02 | 2.004 | 2004 | 0.966126
4987.531 | 2.005 | 2005 | 0.96597
4985.045 | 2.006 | 2006 | 0.965634
4982.561 | 2.007 | 2007 | 0.965298
4980.08 | 2.008 | 2008 | 0.964962
4977.601 | 2.009 | 2009 | 0.964626
4975.124 | 2.01 | 2010 | 0.96429
4972.65 | 2.011 | 2011 | 0.963992
4970.179 | 2.012 | 2012 | 0.963694
4967.71 | 2.013 | 2013 | 0.963396
4965.243 | 2.014 | 2014 | 0.963098
4962.779 | 2.015 | 2015 | 0.9628
4960.317 | 2.016 | 2016 | 0.96244
4957.858 | 2.017 | 2017 | 0.96208
4955.401 | 2.018 | 2018 | 0.96172
4952.947 | 2.019 | 2019 | 0.96136
4950.495 | 2.02 | 2020 | 0.961
4948.046 | 2.021 | 2021 | 0.960594
4945.598 | 2.022 | 2022 | 0.960188
4943.154 | 2.023 | 2023 | 0.959782
4940.711 | 2.024 | 2024 | 0.959376
4938.272 | 2.025 | 2025 | 0.95897
4935.834 | 2.026 | 2026 | 0.958666
4933.399 | 2.027 | 2027 | 0.958362
4930.966 | 2.028 | 2028 | 0.958058
4928.536 | 2.029 | 2029 | 0.957754
4926.108 | 2.03 | 2030 | 0.95745
4923.683 | 2.031 | 2031 | 0.957096
4921.26 | 2.032 | 2032 | 0.956742
4918.839 | 2.033 | 2033 | 0.956388
4916.421 | 2.034 | 2034 | 0.956034
4914.005 | 2.035 | 2035 | 0.95568
4911.591 | 2.036 | 2036 | 0.955338
4909.18 | 2.037 | 2037 | 0.954996
4906.771 | 2.038 | 2038 | 0.954654
4904.365 | 2.039 | 2039 | 0.954312
4901.961 | 2.04 | 2040 | 0.95397
4899.559 | 2.041 | 2041 | 0.953688
4897.16 | 2.042 | 2042 | 0.953406
4894.763 | 2.043 | 2043 | 0.953124
4892.368 | 2.044 | 2044 | 0.952842
4889.976 | 2.045 | 2045 | 0.95256
4887.586 | 2.046 | 2046 | 0.952278
4885.198 | 2.047 | 2047 | 0.951996
4882.8125 | 2.048 | 2048 | 0.951714
4880.429 | 2.049 | 2049 | 0.951432
4878.049 | 2.05 | 2050 | 0.95115
4875.67 | 2.051 | 2051 | 0.950868
4873.294 | 2.052 | 2052 | 0.950586
4870.921 | 2.053 | 2053 | 0.950304
4868.549 | 2.054 | 2054 | 0.950022
4866.18 | 2.055 | 2055 | 0.94974
4863.813 | 2.056 | 2056 | 0.949504
4861.449 | 2.057 | 2057 | 0.949268
4859.086 | 2.058 | 2058 | 0.949032
4856.727 | 2.059 | 2059 | 0.948796
4854.369 | 2.06 | 2060 | 0.94856
4852.014 | 2.061 | 2061 | 0.948332
4849.661 | 2.062 | 2062 | 0.948104
4847.31 | 2.063 | 2063 | 0.947876
4844.961 | 2.064 | 2064 | 0.947648
4842.615 | 2.065 | 2065 | 0.94742
4840.271 | 2.066 | 2066 | 0.947178
4837.929 | 2.067 | 2067 | 0.946936
4835.59 | 2.068 | 2068 | 0.946694
4833.253 | 2.069 | 2069 | 0.946452
4830.918 | 2.07 | 2070 | 0.94621
4828.585 | 2.071 | 2071 | 0.946026
4826.255 | 2.072 | 2072 | 0.945842
4823.927 | 2.073 | 2073 | 0.945658
4821.601 | 2.074 | 2074 | 0.945474
4819.277 | 2.075 | 2075 | 0.94529
4816.956 | 2.076 | 2076 | 0.945048
4814.636 | 2.077 | 2077 | 0.944806
4812.32 | 2.078 | 2078 | 0.944564
4810.005 | 2.079 | 2079 | 0.944322
4807.692 | 2.08 | 2080 | 0.94408
4805.382 | 2.081 | 2081 | 0.94388
4803.074 | 2.082 | 2082 | 0.94368
4800.768 | 2.083 | 2083 | 0.94348
4798.464 | 2.084 | 2084 | 0.94328
4796.163 | 2.085 | 2085 | 0.94308
4793.864 | 2.086 | 2086 | 0.94276
4791.567 | 2.087 | 2087 | 0.94244
4789.272 | 2.088 | 2088 | 0.94212
4786.979 | 2.089 | 2089 | 0.9418
4784.689 | 2.09 | 2090 | 0.94148
4782.401 | 2.091 | 2091 | 0.941222
4780.115 | 2.092 | 2092 | 0.940964
4777.831 | 2.093 | 2093 | 0.940706
4775.549 | 2.094 | 2094 | 0.940448
4773.27 | 2.095 | 2095 | 0.94019
4770.992 | 2.096 | 2096 | 0.939816
4768.717 | 2.097 | 2097 | 0.939442
4766.444 | 2.098 | 2098 | 0.939068
4764.173 | 2.099 | 2099 | 0.938694
4761.905 | 2.1 | 2100 | 0.93832
4759.638 | 2.101 | 2101 | 0.93802
4757.374 | 2.102 | 2102 | 0.93772
4755.112 | 2.103 | 2103 | 0.93742
4752.852 | 2.104 | 2104 | 0.93712
4750.594 | 2.105 | 2105 | 0.93682
4748.338 | 2.106 | 2106 | 0.93639
4746.084 | 2.107 | 2107 | 0.93596
4743.833 | 2.108 | 2108 | 0.93553
4741.584 | 2.109 | 2109 | 0.9351
4739.336 | 2.11 | 2110 | 0.93467
4737.091 | 2.111 | 2111 | 0.934376
4734.848 | 2.112 | 2112 | 0.934082
4732.608 | 2.113 | 2113 | 0.933788
4730.369 | 2.114 | 2114 | 0.933494
4728.132 | 2.115 | 2115 | 0.9332
4725.898 | 2.116 | 2116 | 0.932808
4723.666 | 2.117 | 2117 | 0.932416
4721.435 | 2.118 | 2118 | 0.932024
4719.207 | 2.119 | 2119 | 0.931632
4716.981 | 2.12 | 2120 | 0.93124
4714.757 | 2.121 | 2121 | 0.930888
4712.535 | 2.122 | 2122 | 0.930536
4710.316 | 2.123 | 2123 | 0.930184
4708.098 | 2.124 | 2124 | 0.929832
4705.882 | 2.125 | 2125 | 0.92948
4703.669 | 2.126 | 2126 | 0.92921
4701.457 | 2.127 | 2127 | 0.92894
4699.248 | 2.128 | 2128 | 0.92867
4697.041 | 2.129 | 2129 | 0.9284
4694.836 | 2.13 | 2130 | 0.92813
4692.633 | 2.131 | 2131 | 0.928046
4690.432 | 2.132 | 2132 | 0.927962
4688.233 | 2.133 | 2133 | 0.927878
4686.036 | 2.134 | 2134 | 0.927794
4683.841 | 2.135 | 2135 | 0.92771
4681.648 | 2.136 | 2136 | 0.927718
4679.457 | 2.137 | 2137 | 0.927726
4677.268 | 2.138 | 2138 | 0.927734
4675.082 | 2.139 | 2139 | 0.927742
4672.897 | 2.14 | 2140 | 0.92775
4670.715 | 2.141 | 2141 | 0.927888
4668.534 | 2.142 | 2142 | 0.928026
4666.356 | 2.143 | 2143 | 0.928164
4664.179 | 2.144 | 2144 | 0.928302
4662.005 | 2.145 | 2145 | 0.92844
4659.832 | 2.146 | 2146 | 0.928674
4657.662 | 2.147 | 2147 | 0.928908
4655.493 | 2.148 | 2148 | 0.929142
4653.327 | 2.149 | 2149 | 0.929376
4651.163 | 2.15 | 2150 | 0.92961
4649 | 2.151 | 2151 | 0.929944
4646.84 | 2.152 | 2152 | 0.930278
4644.682 | 2.153 | 2153 | 0.930612
4642.526 | 2.154 | 2154 | 0.930946
4640.371 | 2.155 | 2155 | 0.93128
4638.219 | 2.156 | 2156 | 0.93174
4636.069 | 2.157 | 2157 | 0.9322
4633.92 | 2.158 | 2158 | 0.93266
4631.774 | 2.159 | 2159 | 0.93312
4629.63 | 2.16 | 2160 | 0.93358
4627.487 | 2.161 | 2161 | 0.934188
4625.347 | 2.162 | 2162 | 0.934796
4623.209 | 2.163 | 2163 | 0.935404
4621.072 | 2.164 | 2164 | 0.936012
4618.938 | 2.165 | 2165 | 0.93662
4616.805 | 2.166 | 2166 | 0.937162
4614.675 | 2.167 | 2167 | 0.937704
4612.546 | 2.168 | 2168 | 0.938246
4610.42 | 2.169 | 2169 | 0.938788
4608.295 | 2.17 | 2170 | 0.93933
4606.172 | 2.171 | 2171 | 0.939878
4604.052 | 2.172 | 2172 | 0.940426
4601.933 | 2.173 | 2173 | 0.940974
4599.816 | 2.174 | 2174 | 0.941522
4597.701 | 2.175 | 2175 | 0.94207
4595.588 | 2.176 | 2176 | 0.942646
4593.477 | 2.177 | 2177 | 0.943222
4591.368 | 2.178 | 2178 | 0.943798
4589.261 | 2.179 | 2179 | 0.944374
4587.156 | 2.18 | 2180 | 0.94495
4585.053 | 2.181 | 2181 | 0.94549
4582.951 | 2.182 | 2182 | 0.94603
4580.852 | 2.183 | 2183 | 0.94657
4578.755 | 2.184 | 2184 | 0.94711
4576.659 | 2.185 | 2185 | 0.94765
4574.565 | 2.186 | 2186 | 0.948152
4572.474 | 2.187 | 2187 | 0.948654
4570.384 | 2.188 | 2188 | 0.949156
4568.296 | 2.189 | 2189 | 0.949658
4566.21 | 2.19 | 2190 | 0.95016
4564.126 | 2.191 | 2191 | 0.950554
4562.044 | 2.192 | 2192 | 0.950948
4559.964 | 2.193 | 2193 | 0.951342
4557.885 | 2.194 | 2194 | 0.951736
4555.809 | 2.195 | 2195 | 0.95213
4553.734 | 2.196 | 2196 | 0.952478
4551.661 | 2.197 | 2197 | 0.952826
4549.591 | 2.198 | 2198 | 0.953174
4547.522 | 2.199 | 2199 | 0.953522
4545.455 | 2.2 | 2200 | 0.95387
4543.389 | 2.201 | 2201 | 0.954182
4541.326 | 2.202 | 2202 | 0.954494
4539.265 | 2.203 | 2203 | 0.954806
4537.205 | 2.204 | 2204 | 0.955118
4535.147 | 2.205 | 2205 | 0.95543
4533.092 | 2.206 | 2206 | 0.955664
4531.038 | 2.207 | 2207 | 0.955898
4528.986 | 2.208 | 2208 | 0.956132
4526.935 | 2.209 | 2209 | 0.956366
4524.887 | 2.21 | 2210 | 0.9566
4522.84 | 2.211 | 2211 | 0.956768
4520.796 | 2.212 | 2212 | 0.956936
4518.753 | 2.213 | 2213 | 0.957104
4516.712 | 2.214 | 2214 | 0.957272
4514.673 | 2.215 | 2215 | 0.95744
4512.635 | 2.216 | 2216 | 0.957496
4510.6 | 2.217 | 2217 | 0.957552
4508.566 | 2.218 | 2218 | 0.957608
4506.534 | 2.219 | 2219 | 0.957664
4504.505 | 2.22 | 2220 | 0.95772
4502.476 | 2.221 | 2221 | 0.95772
4500.45 | 2.222 | 2222 | 0.95772
4498.426 | 2.223 | 2223 | 0.95772
4496.403 | 2.224 | 2224 | 0.95772
4494.382 | 2.225 | 2225 | 0.95772
4492.363 | 2.226 | 2226 | 0.957768
4490.346 | 2.227 | 2227 | 0.957816
4488.33 | 2.228 | 2228 | 0.957864
4486.317 | 2.229 | 2229 | 0.957912
4484.305 | 2.23 | 2230 | 0.95796
4482.295 | 2.231 | 2231 | 0.957834
4480.287 | 2.232 | 2232 | 0.957708
4478.28 | 2.233 | 2233 | 0.957582
4476.276 | 2.234 | 2234 | 0.957456
4474.273 | 2.235 | 2235 | 0.95733
4472.272 | 2.236 | 2236 | 0.957304
4470.273 | 2.237 | 2237 | 0.957278
4468.275 | 2.238 | 2238 | 0.957252
4466.28 | 2.239 | 2239 | 0.957226
4464.286 | 2.24 | 2240 | 0.9572
4462.294 | 2.241 | 2241 | 0.95707
4460.303 | 2.242 | 2242 | 0.95694
4458.315 | 2.243 | 2243 | 0.95681
4456.328 | 2.244 | 2244 | 0.95668
4454.343 | 2.245 | 2245 | 0.95655
4452.36 | 2.246 | 2246 | 0.95639
4450.378 | 2.247 | 2247 | 0.95623
4448.399 | 2.248 | 2248 | 0.95607
4446.421 | 2.249 | 2249 | 0.95591
4444.444 | 2.25 | 2250 | 0.95575
4442.47 | 2.251 | 2251 | 0.955642
4440.497 | 2.252 | 2252 | 0.955534
4438.526 | 2.253 | 2253 | 0.955426
4436.557 | 2.254 | 2254 | 0.955318
4434.59 | 2.255 | 2255 | 0.95521
4432.624 | 2.256 | 2256 | 0.954996
4430.66 | 2.257 | 2257 | 0.954782
4428.698 | 2.258 | 2258 | 0.954568
4426.737 | 2.259 | 2259 | 0.954354
4424.779 | 2.26 | 2260 | 0.95414
4422.822 | 2.261 | 2261 | 0.954064
4420.866 | 2.262 | 2262 | 0.953988
4418.913 | 2.263 | 2263 | 0.953912
4416.961 | 2.264 | 2264 | 0.953836
4415.011 | 2.265 | 2265 | 0.95376
4413.063 | 2.266 | 2266 | 0.953522
4411.116 | 2.267 | 2267 | 0.953284
4409.171 | 2.268 | 2268 | 0.953046
4407.228 | 2.269 | 2269 | 0.952808
4405.286 | 2.27 | 2270 | 0.95257
4403.347 | 2.271 | 2271 | 0.952348
4401.408 | 2.272 | 2272 | 0.952126
4399.472 | 2.273 | 2273 | 0.951904
4397.537 | 2.274 | 2274 | 0.951682
4395.604 | 2.275 | 2275 | 0.95146
4393.673 | 2.276 | 2276 | 0.951312
4391.744 | 2.277 | 2277 | 0.951164
4389.816 | 2.278 | 2278 | 0.951016
4387.889 | 2.279 | 2279 | 0.950868
4385.965 | 2.28 | 2280 | 0.95072
4384.042 | 2.281 | 2281 | 0.950404
4382.121 | 2.282 | 2282 | 0.950088
4380.201 | 2.283 | 2283 | 0.949772
4378.284 | 2.284 | 2284 | 0.949456
4376.368 | 2.285 | 2285 | 0.94914
4374.453 | 2.286 | 2286 | 0.949006
4372.54 | 2.287 | 2287 | 0.948872
4370.629 | 2.288 | 2288 | 0.948738
4368.72 | 2.289 | 2289 | 0.948604
4366.812 | 2.29 | 2290 | 0.94847
4364.906 | 2.291 | 2291 | 0.948094
4363.002 | 2.292 | 2292 | 0.947718
4361.099 | 2.293 | 2293 | 0.947342
4359.198 | 2.294 | 2294 | 0.946966
4357.298 | 2.295 | 2295 | 0.94659
4355.401 | 2.296 | 2296 | 0.946262
4353.505 | 2.297 | 2297 | 0.945934
4351.61 | 2.298 | 2298 | 0.945606
4349.717 | 2.299 | 2299 | 0.945278
4347.826 | 2.3 | 2300 | 0.94495
4345.937 | 2.301 | 2301 | 0.944792
4344.049 | 2.302 | 2302 | 0.944634
4342.162 | 2.303 | 2303 | 0.944476
4340.278 | 2.304 | 2304 | 0.944318
4338.395 | 2.305 | 2305 | 0.94416
4336.513 | 2.306 | 2306 | 0.944016
4334.634 | 2.307 | 2307 | 0.943872
4332.756 | 2.308 | 2308 | 0.943728
4330.879 | 2.309 | 2309 | 0.943584
4329.004 | 2.31 | 2310 | 0.94344
4327.131 | 2.311 | 2311 | 0.943192
4325.26 | 2.312 | 2312 | 0.942944
4323.39 | 2.313 | 2313 | 0.942696
4321.521 | 2.314 | 2314 | 0.942448
4319.654 | 2.315 | 2315 | 0.9422
4317.789 | 2.316 | 2316 | 0.941896
4315.926 | 2.317 | 2317 | 0.941592
4314.064 | 2.318 | 2318 | 0.941288
4312.204 | 2.319 | 2319 | 0.940984
4310.345 | 2.32 | 2320 | 0.94068
4308.488 | 2.321 | 2321 | 0.940286
4306.632 | 2.322 | 2322 | 0.939892
4304.778 | 2.323 | 2323 | 0.939498
4302.926 | 2.324 | 2324 | 0.939104
4301.075 | 2.325 | 2325 | 0.93871
4299.226 | 2.326 | 2326 | 0.938314
4297.379 | 2.327 | 2327 | 0.937918
4295.533 | 2.328 | 2328 | 0.937522
4293.688 | 2.329 | 2329 | 0.937126
4291.845 | 2.33 | 2330 | 0.93673
4290.004 | 2.331 | 2331 | 0.936368
4288.165 | 2.332 | 2332 | 0.936006
4286.327 | 2.333 | 2333 | 0.935644
4284.49 | 2.334 | 2334 | 0.935282
4282.655 | 2.335 | 2335 | 0.93492
4280.822 | 2.336 | 2336 | 0.9345
4278.99 | 2.337 | 2337 | 0.93408
4277.16 | 2.338 | 2338 | 0.93366
4275.331 | 2.339 | 2339 | 0.93324
4273.504 | 2.34 | 2340 | 0.93282
4271.679 | 2.341 | 2341 | 0.932554
4269.855 | 2.342 | 2342 | 0.932288
4268.032 | 2.343 | 2343 | 0.932022
4266.212 | 2.344 | 2344 | 0.931756
4264.392 | 2.345 | 2345 | 0.93149
4262.575 | 2.346 | 2346 | 0.931238
4260.758 | 2.347 | 2347 | 0.930986
4258.944 | 2.348 | 2348 | 0.930734
4257.131 | 2.349 | 2349 | 0.930482
4255.319 | 2.35 | 2350 | 0.93023
4253.509 | 2.351 | 2351 | 0.930066
4251.701 | 2.352 | 2352 | 0.929902
4249.894 | 2.353 | 2353 | 0.929738
4248.088 | 2.354 | 2354 | 0.929574
4246.285 | 2.355 | 2355 | 0.92941
4244.482 | 2.356 | 2356 | 0.929304
4242.681 | 2.357 | 2357 | 0.929198
4240.882 | 2.358 | 2358 | 0.929092
4239.084 | 2.359 | 2359 | 0.928986
4237.288 | 2.36 | 2360 | 0.92888
4235.493 | 2.361 | 2361 | 0.92857
4233.7 | 2.362 | 2362 | 0.92826
4231.909 | 2.363 | 2363 | 0.92795
4230.118 | 2.364 | 2364 | 0.92764
4228.33 | 2.365 | 2365 | 0.92733
4226.543 | 2.366 | 2366 | 0.92732
4224.757 | 2.367 | 2367 | 0.92731
4222.973 | 2.368 | 2368 | 0.9273
4221.19 | 2.369 | 2369 | 0.92729
4219.409 | 2.37 | 2370 | 0.92728
4217.63 | 2.371 | 2371 | 0.927116
4215.852 | 2.372 | 2372 | 0.926952
4214.075 | 2.373 | 2373 | 0.926788
4212.3 | 2.374 | 2374 | 0.926624
4210.526 | 2.375 | 2375 | 0.92646
4208.754 | 2.376 | 2376 | 0.92642
4206.984 | 2.377 | 2377 | 0.92638
4205.214 | 2.378 | 2378 | 0.92634
4203.447 | 2.379 | 2379 | 0.9263
4201.681 | 2.38 | 2380 | 0.92626
4199.916 | 2.381 | 2381 | 0.926222
4198.153 | 2.382 | 2382 | 0.926184
4196.391 | 2.383 | 2383 | 0.926146
4194.631 | 2.384 | 2384 | 0.926108
4192.872 | 2.385 | 2385 | 0.92607
4191.115 | 2.386 | 2386 | 0.92601
4189.359 | 2.387 | 2387 | 0.92595
4187.605 | 2.388 | 2388 | 0.92589
4185.852 | 2.389 | 2389 | 0.92583
4184.1 | 2.39 | 2390 | 0.92577
4182.35 | 2.391 | 2391 | 0.925638
4180.602 | 2.392 | 2392 | 0.925506
4178.855 | 2.393 | 2393 | 0.925374
4177.109 | 2.394 | 2394 | 0.925242
4175.365 | 2.395 | 2395 | 0.92511
4173.623 | 2.396 | 2396 | 0.925112
4171.882 | 2.397 | 2397 | 0.925114
4170.142 | 2.398 | 2398 | 0.925116
4168.404 | 2.399 | 2399 | 0.925118
4166.667 | 2.4 | 2400 | 0.92512
4164.931 | 2.401 | 2401 | 0.92516
4163.197 | 2.402 | 2402 | 0.9252
4161.465 | 2.403 | 2403 | 0.92524
4159.734 | 2.404 | 2404 | 0.92528
4158.004 | 2.405 | 2405 | 0.92532
4156.276 | 2.406 | 2406 | 0.92527
4154.549 | 2.407 | 2407 | 0.92522
4152.824 | 2.408 | 2408 | 0.92517
4151.1 | 2.409 | 2409 | 0.92512
4149.378 | 2.41 | 2410 | 0.92507
4147.657 | 2.411 | 2411 | 0.924996
4145.937 | 2.412 | 2412 | 0.924922
4144.219 | 2.413 | 2413 | 0.924848
4142.502 | 2.414 | 2414 | 0.924774
4140.787 | 2.415 | 2415 | 0.9247
4139.073 | 2.416 | 2416 | 0.924608
4137.36 | 2.417 | 2417 | 0.924516
4135.649 | 2.418 | 2418 | 0.924424
4133.94 | 2.419 | 2419 | 0.924332
4132.231 | 2.42 | 2420 | 0.92424
4130.525 | 2.421 | 2421 | 0.924344
4128.819 | 2.422 | 2422 | 0.924448
4127.115 | 2.423 | 2423 | 0.924552
4125.413 | 2.424 | 2424 | 0.924656
4123.711 | 2.425 | 2425 | 0.92476
4122.012 | 2.426 | 2426 | 0.924728
4120.313 | 2.427 | 2427 | 0.924696
4118.616 | 2.428 | 2428 | 0.924664
4116.921 | 2.429 | 2429 | 0.924632
4115.226 | 2.43 | 2430 | 0.9246
4113.534 | 2.431 | 2431 | 0.924602
4111.842 | 2.432 | 2432 | 0.924604
4110.152 | 2.433 | 2433 | 0.924606
4108.463 | 2.434 | 2434 | 0.924608
4106.776 | 2.435 | 2435 | 0.92461
4105.09 | 2.436 | 2436 | 0.92464
4103.406 | 2.437 | 2437 | 0.92467
4101.723 | 2.438 | 2438 | 0.9247
4100.041 | 2.439 | 2439 | 0.92473
4098.361 | 2.44 | 2440 | 0.92476
4096.682 | 2.441 | 2441 | 0.924868
4095.004 | 2.442 | 2442 | 0.924976
4093.328 | 2.443 | 2443 | 0.925084
4091.653 | 2.444 | 2444 | 0.925192
4089.98 | 2.445 | 2445 | 0.9253
4088.307 | 2.446 | 2446 | 0.92532
4086.637 | 2.447 | 2447 | 0.92534
4084.967 | 2.448 | 2448 | 0.92536
4083.299 | 2.449 | 2449 | 0.92538
4081.633 | 2.45 | 2450 | 0.9254
4079.967 | 2.451 | 2451 | 0.925386
4078.303 | 2.452 | 2452 | 0.925372
4076.641 | 2.453 | 2453 | 0.925358
4074.98 | 2.454 | 2454 | 0.925344
4073.32 | 2.455 | 2455 | 0.92533
4071.661 | 2.456 | 2456 | 0.925396
4070.004 | 2.457 | 2457 | 0.925462
4068.348 | 2.458 | 2458 | 0.925528
4066.694 | 2.459 | 2459 | 0.925594
4065.041 | 2.46 | 2460 | 0.92566
4063.389 | 2.461 | 2461 | 0.925708
4061.738 | 2.462 | 2462 | 0.925756
4060.089 | 2.463 | 2463 | 0.925804
4058.442 | 2.464 | 2464 | 0.925852
4056.795 | 2.465 | 2465 | 0.9259
4055.15 | 2.466 | 2466 | 0.925928
4053.506 | 2.467 | 2467 | 0.925956
4051.864 | 2.468 | 2468 | 0.925984
4050.223 | 2.469 | 2469 | 0.926012
4048.583 | 2.47 | 2470 | 0.92604
4046.945 | 2.471 | 2471 | 0.926048
4045.307 | 2.472 | 2472 | 0.926056
4043.672 | 2.473 | 2473 | 0.926064
4042.037 | 2.474 | 2474 | 0.926072
4040.404 | 2.475 | 2475 | 0.92608
4038.772 | 2.476 | 2476 | 0.926076
4037.142 | 2.477 | 2477 | 0.926072
4035.513 | 2.478 | 2478 | 0.926068
4033.885 | 2.479 | 2479 | 0.926064
4032.258 | 2.48 | 2480 | 0.92606
4030.633 | 2.481 | 2481 | 0.92591
4029.009 | 2.482 | 2482 | 0.92576
4027.386 | 2.483 | 2483 | 0.92561
4025.765 | 2.484 | 2484 | 0.92546
4024.145 | 2.485 | 2485 | 0.92531
4022.526 | 2.486 | 2486 | 0.925166
4020.909 | 2.487 | 2487 | 0.925022
4019.293 | 2.488 | 2488 | 0.924878
4017.678 | 2.489 | 2489 | 0.924734
4016.064 | 2.49 | 2490 | 0.92459
4014.452 | 2.491 | 2491 | 0.924438
4012.841 | 2.492 | 2492 | 0.924286
4011.231 | 2.493 | 2493 | 0.924134
4009.623 | 2.494 | 2494 | 0.923982
4008.016 | 2.495 | 2495 | 0.92383
4006.41 | 2.496 | 2496 | 0.923384
4004.806 | 2.497 | 2497 | 0.922938
4003.203 | 2.498 | 2498 | 0.922492
4001.601 | 2.499 | 2499 | 0.922046
4000 | 2.5 | 2500 | 0.9216